## Data sheet1
Data Sheet 1 | Values for the porosities and hetp values
Porosities
column | interstitial/extraparticle porosity (void fraction) ε | intraparticel porosity ε_p | total porosity ε_t | HETP [µm] | reduced HETP
Bio-Beads SM-2 | 0.6927405 | 0.09354438 | 0.7214829 | 66887.61 | 1114.793
Bio-Beads S-X12 | 0.3263967 | 0.1794886 | 0.4473008 | 1556962.8 | 2594.938
Polygoprep C18 | 0.6666967 | 0.699973 | 0.9 | 925.1988 | 7.116914
Rensa PY | 0.6504737 | 0.7138985 | 0.9 | 2181.017 | 21.81017
Rensa RP | 0.4644915 | 0.6294109 | 0.8015464 | 221.0823 | 4.421646
Silica gel 60 | 0.6772043 | 0.6027556 | 0.8717712 | 4212.092 | 84.24184
XAD-2 | 0.4994816 | 0.3941903 | 0.6967811 | 70509.84 | 141.0197
XAD-7 | 0.5486467 | 0.5568881 | 0.8 | 97227.79 | 194.4556