## Sheet1
Table 1_v1. UV-Vis of photoanodes
Cd0.8Mn0.2Se(1) |  | Cd0.8Mn0.2Se(2) |  | Cd0.8Mn0.2Se(3) |  | Cd0.8Mn0.2Se(4) |  | Cd0.8Mn0.2Se(5)
λ(nm) | absorption | λ(nm) | absorption | λ(nm) | absorption | λ(nm) | absorption | λ(nm) | absorption
700 | 0.09461 | 700 | 0.19065 | 700 | 0.23438 | 700 | 0.16026 | 700 | 0.13451
699.5 | 0.09471 | 699.5 | 0.1907 | 699.5 | 0.23454 | 699.5 | 0.16067 | 1901-11-29 12:00 | 0.13484
699 | 0.09478 | 699 | 0.19094 | 699 | 0.23487 | 699 | 0.16117 | 699 | 0.13475
698.5 | 0.09515 | 698.5 | 0.1912 | 698.5 | 0.23531 | 698.5 | 0.16154 | 698.5 | 0.13537
698 | 0.09494 | 698 | 0.19142 | 698 | 0.23541 | 698 | 0.16187 | 698 | 0.13541
697.5 | 0.09514 | 697.5 | 0.19162 | 697.5 | 0.23583 | 697.5 | 0.16229 | 697.5 | 0.13581
697 | 0.0948 | 697 | 0.19131 | 697 | 0.2355 | 697 | 0.16203 | 697 | 0.13594
696.5 | 0.09507 | 696.5 | 0.19149 | 696.5 | 0.23589 | 696.5 | 0.16262 | 696.5 | 0.1363
696 | 0.09542 | 696 | 0.19153 | 696 | 0.23601 | 696 | 0.16286 | 696 | 0.13658
695.5 | 0.09546 | 695.5 | 0.19179 | 695.5 | 0.23637 | 695.5 | 0.16322 | 695.5 | 0.13697
695 | 0.09585 | 695 | 0.19218 | 695 | 0.23675 | 695 | 0.16381 | 695 | 0.13707
694.5 | 0.09613 | 694.5 | 0.19223 | 694.5 | 0.23693 | 694.5 | 0.16409 | 694.5 | 0.13732
694 | 0.09633 | 694 | 0.19265 | 694 | 0.23734 | 694 | 0.1647 | 694 | 0.13769
693.5 | 0.09669 | 693.5 | 0.19279 | 693.5 | 0.23765 | 693.5 | 0.1651 | 693.5 | 0.13807
693 | 0.09647 | 693 | 0.19279 | 693 | 0.23769 | 693 | 0.16504 | 693 | 0.13845
692.5 | 0.09673 | 692.5 | 0.19297 | 692.5 | 0.23802 | 692.5 | 0.16561 | 692.5 | 0.13891
692 | 0.09674 | 692 | 0.19274 | 692 | 0.23795 | 692 | 0.1655 | 692 | 0.13895
691.5 | 0.0969 | 691.5 | 0.1932 | 691.5 | 0.23839 | 691.5 | 0.16602 | 691.5 | 0.13954
691 | 0.09728 | 691 | 0.19317 | 691 | 0.23854 | 691 | 0.16641 | 691 | 0.1395
690.5 | 0.09737 | 690.5 | 0.19332 | 690.5 | 0.23881 | 690.5 | 0.16669 | 690.5 | 0.13983
690 | 0.09776 | 690 | 0.19373 | 690 | 0.23919 | 690 | 0.1675 | 690 | 0.14024
689.5 | 0.09788 | 689.5 | 0.19383 | 689.5 | 0.23922 | 689.5 | 0.16767 | 689.5 | 0.14045
689 | 0.09777 | 689 | 0.19427 | 689 | 0.23964 | 689 | 0.16778 | 689 | 0.1409
688.5 | 0.09811 | 688.5 | 0.19452 | 688.5 | 0.24022 | 688.5 | 0.16827 | 688.5 | 0.14136
688 | 0.09802 | 688 | 0.19433 | 688 | 0.24052 | 688 | 0.16827 | 688 | 0.14138
687.5 | 0.09837 | 687.5 | 0.19479 | 687.5 | 0.24101 | 687.5 | 0.16886 | 687.5 | 0.14189
687 | 0.09848 | 687 | 0.19469 | 687 | 0.24096 | 687 | 0.16913 | 687 | 0.14179
686.5 | 0.09864 | 686.5 | 0.1951 | 686.5 | 0.24125 | 686.5 | 0.16954 | 686.5 | 0.14227
686 | 0.09893 | 686 | 0.19527 | 686 | 0.24142 | 686 | 0.17015 | 686 | 0.14277
685.5 | 0.09916 | 685.5 | 0.19525 | 685.5 | 0.24171 | 685.5 | 0.17041 | 685.5 | 0.14298
685 | 0.09933 | 685 | 0.19572 | 685 | 0.24213 | 685 | 0.17071 | 685 | 0.14374
684.5 | 0.09962 | 684.5 | 0.1958 | 684.5 | 0.24239 | 684.5 | 0.17099 | 684.5 | 0.14408
684 | 0.09957 | 684 | 0.19607 | 684 | 0.24287 | 684 | 0.17099 | 684 | 0.14428
683.5 | 0.10008 | 683.5 | 0.19637 | 683.5 | 0.2432 | 683.5 | 0.17152 | 683.5 | 0.14478
683 | 0.10009 | 683 | 0.19623 | 683 | 0.24353 | 683 | 0.17188 | 683 | 0.14466
682.5 | 0.10035 | 682.5 | 0.19655 | 682.5 | 0.24389 | 682.5 | 0.1723 | 682.5 | 0.14524
682 | 0.10042 | 682 | 0.19645 | 682 | 0.24399 | 682 | 0.17267 | 682 | 0.14539
681.5 | 0.10043 | 681.5 | 0.1966 | 681.5 | 0.24446 | 681.5 | 0.173 | 681.5 | 0.14579
681 | 0.10076 | 681 | 0.19692 | 681 | 0.24473 | 681 | 0.17315 | 681 | 0.14635
680.5 | 0.10092 | 680.5 | 0.19719 | 680.5 | 0.24517 | 680.5 | 0.17359 | 680.5 | 0.14705
680 | 0.10105 | 680 | 0.19771 | 680 | 0.24552 | 680 | 0.17367 | 680 | 0.14754
679.5 | 0.10137 | 679.5 | 0.19806 | 679.5 | 0.24576 | 679.5 | 0.17434 | 679.5 | 0.14798
679 | 0.10149 | 679 | 0.19837 | 679 | 0.24622 | 679 | 0.17472 | 679 | 0.14801
678.5 | 0.1019 | 678.5 | 0.19876 | 678.5 | 0.2466 | 678.5 | 0.17541 | 678.5 | 0.1484
678 | 0.10198 | 678 | 0.1985 | 678 | 0.24697 | 678 | 0.17573 | 678 | 0.14887
677.5 | 0.10226 | 677.5 | 0.19886 | 677.5 | 0.2475 | 677.5 | 0.17642 | 677.5 | 0.14963
677 | 0.10253 | 677 | 0.1987 | 677 | 0.24755 | 677 | 0.17643 | 677 | 0.15003
676.5 | 0.10269 | 676.5 | 0.19913 | 676.5 | 0.24813 | 676.5 | 0.17708 | 676.5 | 0.15062
676 | 0.10308 | 676 | 0.19957 | 676 | 0.24831 | 676 | 0.17727 | 676 | 0.15083
675.5 | 0.10328 | 675.5 | 0.19986 | 675.5 | 0.24887 | 675.5 | 0.17795 | 675.5 | 0.15137
675 | 0.10369 | 675 | 0.20036 | 675 | 0.24928 | 675 | 0.17869 | 675 | 0.15181
674.5 | 0.10381 | 674.5 | 0.2004 | 674.5 | 0.24968 | 674.5 | 0.17917 | 674.5 | 0.15223
674 | 0.10408 | 674 | 0.20069 | 674 | 0.25034 | 674 | 0.18005 | 674 | 0.15319
673.5 | 0.10431 | 673.5 | 0.20111 | 673.5 | 0.2509 | 673.5 | 0.18078 | 673.5 | 0.15382
673 | 0.10448 | 673 | 0.20105 | 673 | 0.25142 | 673 | 0.18101 | 673 | 0.15432
672.5 | 0.10461 | 672.5 | 0.20136 | 672.5 | 0.2522 | 672.5 | 0.1816 | 672.5 | 0.15484
672 | 0.10488 | 672 | 0.20158 | 672 | 0.25247 | 672 | 0.18167 | 672 | 0.15495
671.5 | 0.10512 | 671.5 | 0.20192 | 671.5 | 0.25291 | 671.5 | 0.18237 | 671.5 | 0.1557
671 | 0.10541 | 671 | 0.20246 | 671 | 0.25312 | 671 | 0.18298 | 671 | 0.15607
670.5 | 0.10579 | 670.5 | 0.20271 | 670.5 | 0.25368 | 670.5 | 0.18347 | 670.5 | 0.15657
670 | 0.10601 | 670 | 0.20311 | 670 | 0.25429 | 670 | 0.18442 | 670 | 0.15751
669.5 | 0.10636 | 669.5 | 0.20339 | 669.5 | 0.25484 | 669.5 | 0.18476 | 669.5 | 0.1579
669 | 0.10663 | 669 | 0.20364 | 669 | 0.25553 | 669 | 0.18533 | 669 | 0.15863
668.5 | 0.10706 | 668.5 | 0.20428 | 668.5 | 0.2561 | 668.5 | 0.18616 | 668.5 | 0.15945
668 | 0.10732 | 668 | 0.20415 | 668 | 0.25667 | 668 | 0.18647 | 668 | 0.15978
667.5 | 0.10752 | 667.5 | 0.20456 | 667.5 | 0.25716 | 667.5 | 0.18717 | 667.5 | 0.16068
667 | 0.10772 | 667 | 0.20476 | 667 | 0.25751 | 667 | 0.18749 | 667 | 0.16095
666.5 | 0.10797 | 666.5 | 0.2051 | 666.5 | 0.25825 | 666.5 | 0.18839 | 666.5 | 0.16173
666 | 0.10831 | 666 | 0.20559 | 666 | 0.25881 | 666 | 0.18941 | 666 | 0.16265
665.5 | 0.10876 | 665.5 | 0.20586 | 665.5 | 0.25954 | 665.5 | 0.18996 | 665.5 | 0.16344
665 | 0.10901 | 665 | 0.20641 | 665 | 0.26018 | 665 | 0.19057 | 665 | 0.16442
664.5 | 0.10905 | 664.5 | 0.20664 | 664.5 | 0.26077 | 664.5 | 0.19122 | 664.5 | 0.16497
664 | 0.10935 | 664 | 0.20683 | 664 | 0.26161 | 664 | 0.19169 | 664 | 0.16534
663.5 | 0.10954 | 663.5 | 0.20718 | 663.5 | 0.2623 | 663.5 | 0.19268 | 663.5 | 0.16605
663 | 0.10994 | 663 | 0.20729 | 663 | 0.26278 | 663 | 0.19305 | 663 | 0.16652
662.5 | 0.11032 | 662.5 | 0.20774 | 662.5 | 0.26353 | 662.5 | 0.19409 | 662.5 | 0.16781
662 | 0.11047 | 662 | 0.20808 | 662 | 0.26401 | 662 | 0.19491 | 662 | 0.1685
661.5 | 0.11084 | 661.5 | 0.20845 | 661.5 | 0.26508 | 661.5 | 0.19583 | 661.5 | 0.16955
661 | 0.11095 | 661 | 0.20895 | 661 | 0.26561 | 661 | 0.19623 | 661 | 0.17012
660.5 | 0.11147 | 660.5 | 0.2095 | 660.5 | 0.26653 | 660.5 | 0.19719 | 660.5 | 0.17113
660 | 0.11176 | 660 | 0.20981 | 660 | 0.26724 | 660 | 0.19772 | 660 | 0.17178
659.5 | 0.11216 | 659.5 | 0.21021 | 659.5 | 0.26795 | 659.5 | 0.19874 | 659.5 | 0.17274
659 | 0.1124 | 659 | 0.21027 | 659 | 0.26878 | 659 | 0.19949 | 659 | 0.17359
658.5 | 0.11266 | 658.5 | 0.21066 | 658.5 | 0.26964 | 658.5 | 0.20043 | 658.5 | 0.17448
658 | 0.11298 | 658 | 0.211 | 658 | 0.27041 | 658 | 0.20113 | 658 | 0.17542
657.5 | 0.1135 | 657.5 | 0.21168 | 657.5 | 0.27143 | 657.5 | 0.20206 | 657.5 | 0.17666
657 | 0.1135 | 657 | 0.21195 | 657 | 0.27206 | 657 | 0.20244 | 657 | 0.17703
656.5 | 0.11399 | 656.5 | 0.21248 | 656.5 | 0.27306 | 656.5 | 0.20363 | 656.5 | 0.1782
656 | 0.11414 | 656 | 0.21273 | 656 | 0.27352 | 656 | 0.20408 | 656 | 0.17861
655.5 | 0.11465 | 655.5 | 0.21324 | 655.5 | 0.27463 | 655.5 | 0.20533 | 655.5 | 0.17981
655 | 0.11506 | 655 | 0.21363 | 655 | 0.27538 | 655 | 0.20628 | 655 | 0.18077
654.5 | 0.11533 | 654.5 | 0.21417 | 654.5 | 0.27646 | 654.5 | 0.20729 | 654.5 | 0.18195
654 | 0.11578 | 654 | 0.21462 | 654 | 0.27731 | 654 | 0.2084 | 654 | 0.18318
653.5 | 0.11613 | 653.5 | 0.21506 | 653.5 | 0.2784 | 653.5 | 0.20951 | 653.5 | 0.18459
653 | 0.11643 | 653 | 0.21544 | 653 | 0.27925 | 653 | 0.21014 | 653 | 0.18528
652.5 | 0.11679 | 652.5 | 0.21597 | 652.5 | 0.28055 | 652.5 | 0.21132 | 652.5 | 0.18667
652 | 0.11689 | 652 | 0.21633 | 652 | 0.28142 | 652 | 0.21163 | 652 | 0.18708
651.5 | 0.11739 | 651.5 | 0.21692 | 651.5 | 0.2826 | 651.5 | 0.21285 | 651.5 | 0.18851
651 | 0.11753 | 651 | 0.21725 | 651 | 0.28326 | 651 | 0.21373 | 651 | 0.18935
650.5 | 0.11792 | 650.5 | 0.21772 | 650.5 | 0.28432 | 650.5 | 0.21489 | 650.5 | 0.19055
650 | 0.11854 | 650 | 0.21803 | 650 | 0.28519 | 650 | 0.21625 | 650 | 0.19198
649.5 | 0.11873 | 649.5 | 0.21848 | 649.5 | 0.28642 | 649.5 | 0.21746 | 649.5 | 0.19323
649 | 0.11937 | 649 | 0.21912 | 649 | 0.28751 | 649 | 0.21843 | 649 | 0.19429
648.5 | 0.11962 | 648.5 | 0.21975 | 648.5 | 0.28896 | 648.5 | 0.21978 | 648.5 | 0.19575
648 | 0.11998 | 648 | 0.22022 | 648 | 0.28978 | 648 | 0.22021 | 648 | 0.19644
647.5 | 0.1205 | 647.5 | 0.22069 | 647.5 | 0.29112 | 647.5 | 0.22159 | 647.5 | 0.19788
647 | 0.12044 | 647 | 0.22084 | 647 | 0.29182 | 647 | 0.22234 | 647 | 0.19872
646.5 | 0.12099 | 646.5 | 0.22166 | 646.5 | 0.29348 | 646.5 | 0.22373 | 646.5 | 0.20012
646 | 0.12084 | 646 | 0.2217 | 646 | 0.29427 | 646 | 0.22472 | 646 | 0.2012
645.5 | 0.12126 | 645.5 | 0.22246 | 645.5 | 0.2958 | 645.5 | 0.22604 | 645.5 | 0.20266
645 | 0.12179 | 645 | 0.22282 | 645 | 0.29662 | 645 | 0.22708 | 645 | 0.20374
644.5 | 0.12224 | 644.5 | 0.22344 | 644.5 | 0.29812 | 644.5 | 0.22856 | 644.5 | 0.20534
644 | 0.12284 | 644 | 0.22409 | 644 | 0.2992 | 644 | 0.22933 | 644 | 0.20619
643.5 | 0.12318 | 643.5 | 0.2246 | 643.5 | 0.30063 | 643.5 | 0.23075 | 643.5 | 0.20763
643 | 0.12343 | 643 | 0.22521 | 643 | 0.3016 | 643 | 0.2317 | 643 | 0.20875
642.5 | 0.12402 | 642.5 | 0.22584 | 642.5 | 0.30309 | 642.5 | 0.23302 | 642.5 | 0.21033
642 | 0.12393 | 642 | 0.2261 | 642 | 0.30406 | 642 | 0.23406 | 642 | 0.21147
641.5 | 0.12435 | 641.5 | 0.22684 | 641.5 | 0.30561 | 641.5 | 0.23562 | 641.5 | 0.2132
641 | 0.12444 | 641 | 0.22699 | 641 | 0.30648 | 641 | 0.23665 | 641 | 0.214
640.5 | 0.12494 | 640.5 | 0.22776 | 640.5 | 0.30806 | 640.5 | 0.23844 | 640.5 | 0.21585
640 | 0.12557 | 640 | 0.22824 | 640 | 0.30917 | 640 | 0.23924 | 640 | 0.21687
639.5 | 0.12613 | 639.5 | 0.22888 | 639.5 | 0.31096 | 639.5 | 0.24091 | 639.5 | 0.21876
639 | 0.12672 | 639 | 0.22968 | 639 | 0.31218 | 639 | 0.24208 | 639 | 0.22012
638.5 | 0.12701 | 638.5 | 0.23025 | 638.5 | 0.31366 | 638.5 | 0.2436 | 638.5 | 0.22169
638 | 0.12717 | 638 | 0.23094 | 638 | 0.31482 | 638 | 0.24487 | 638 | 0.22291
637.5 | 0.12765 | 637.5 | 0.23148 | 637.5 | 0.31616 | 637.5 | 0.24627 | 637.5 | 0.22467
637 | 0.12756 | 637 | 0.23179 | 637 | 0.3172 | 637 | 0.24745 | 637 | 0.22544
636.5 | 0.12819 | 636.5 | 0.23277 | 636.5 | 0.31894 | 636.5 | 0.2494 | 636.5 | 0.22739
636 | 0.12849 | 636 | 0.23308 | 636 | 0.31996 | 636 | 0.25028 | 636 | 0.2282
635.5 | 0.12894 | 635.5 | 0.23374 | 635.5 | 0.32175 | 635.5 | 0.25202 | 635.5 | 0.22998
635 | 0.1294 | 635 | 0.23422 | 635 | 0.32267 | 635 | 0.25312 | 635 | 0.23129
634.5 | 0.12972 | 634.5 | 0.23484 | 634.5 | 0.32433 | 634.5 | 0.25462 | 634.5 | 0.23287
634 | 0.13042 | 634 | 0.23583 | 634 | 0.32574 | 634 | 0.25627 | 634 | 0.2345
633.5 | 0.13092 | 633.5 | 0.23664 | 633.5 | 0.32745 | 633.5 | 0.258 | 633.5 | 0.23633
633 | 0.13106 | 633 | 0.2372 | 633 | 0.32862 | 633 | 0.25923 | 633 | 0.23722
632.5 | 0.13159 | 632.5 | 0.23808 | 632.5 | 0.33011 | 632.5 | 0.26099 | 632.5 | 0.23878
632 | 0.13159 | 632 | 0.23822 | 632 | 0.33122 | 632 | 0.26163 | 632 | 0.23959
631.5 | 0.13201 | 631.5 | 0.23884 | 631.5 | 0.33302 | 631.5 | 0.26338 | 631.5 | 0.2413
631 | 0.13239 | 631 | 0.23915 | 631 | 0.33425 | 631 | 0.26444 | 631 | 0.2428
630.5 | 0.13252 | 630.5 | 0.23982 | 630.5 | 0.33586 | 630.5 | 0.26618 | 630.5 | 0.24439
630 | 0.13321 | 630 | 0.24078 | 630 | 0.33702 | 630 | 0.26801 | 630 | 0.24589
629.5 | 0.13349 | 629.5 | 0.24136 | 629.5 | 0.33846 | 629.5 | 0.26953 | 629.5 | 0.24741
629 | 0.13413 | 629 | 0.24233 | 629 | 0.33973 | 629 | 0.27099 | 629 | 0.24863
628.5 | 0.13472 | 628.5 | 0.24292 | 628.5 | 0.34123 | 628.5 | 0.27272 | 628.5 | 0.25033
628 | 0.13479 | 628 | 0.24355 | 628 | 0.34242 | 628 | 0.27372 | 628 | 0.25134
627.5 | 0.13535 | 627.5 | 0.24433 | 627.5 | 0.34394 | 627.5 | 0.27559 | 627.5 | 0.25296
627 | 0.13532 | 627 | 0.24452 | 627 | 0.34508 | 627 | 0.27669 | 627 | 0.25425
626.5 | 0.13606 | 626.5 | 0.24541 | 626.5 | 0.3469 | 626.5 | 0.27887 | 626.5 | 0.2559
626 | 0.1362 | 626 | 0.24572 | 626 | 0.34789 | 626 | 0.28029 | 626 | 0.25695
625.5 | 0.13675 | 625.5 | 0.24662 | 625.5 | 0.34963 | 625.5 | 0.28223 | 625.5 | 0.25859
625 | 0.1372 | 625 | 0.2475 | 625 | 0.35071 | 625 | 0.28367 | 625 | 0.25957
624.5 | 0.13759 | 624.5 | 0.24829 | 624.5 | 0.35241 | 624.5 | 0.28542 | 624.5 | 0.26121
624 | 0.13798 | 624 | 0.24917 | 624 | 0.35355 | 624 | 0.28656 | 624 | 0.26242
623.5 | 0.13835 | 623.5 | 0.24974 | 623.5 | 0.35492 | 623.5 | 0.28836 | 623.5 | 0.26396
623 | 0.13847 | 623 | 0.25017 | 623 | 0.35612 | 623 | 0.28959 | 623 | 0.26534
622.5 | 0.13899 | 622.5 | 0.25116 | 622.5 | 0.35759 | 622.5 | 0.2915 | 622.5 | 0.26692
622 | 0.13948 | 622 | 0.25155 | 622 | 0.35888 | 622 | 0.29289 | 622 | 0.26796
621.5 | 0.14008 | 621.5 | 0.25245 | 621.5 | 0.3605 | 621.5 | 0.29492 | 621.5 | 0.26961
621 | 0.1406 | 621 | 0.25309 | 621 | 0.36164 | 621 | 0.29631 | 621 | 0.27039
620.5 | 0.14084 | 620.5 | 0.25393 | 620.5 | 0.36311 | 620.5 | 0.29824 | 620.5 | 0.27189
620 | 0.14121 | 620 | 0.25479 | 620 | 0.36409 | 620 | 0.29925 | 620 | 0.27293
619.5 | 0.14165 | 619.5 | 0.25548 | 619.5 | 0.36557 | 619.5 | 0.30096 | 619.5 | 0.27437
619 | 0.142 | 619 | 0.25632 | 619 | 0.36662 | 619 | 0.30237 | 619 | 0.27596
618.5 | 0.14257 | 618.5 | 0.2571 | 618.5 | 0.36809 | 618.5 | 0.30422 | 618.5 | 0.27762
618 | 0.14279 | 618 | 0.25751 | 618 | 0.36917 | 618 | 0.30597 | 618 | 0.27872
617.5 | 0.14325 | 617.5 | 0.25848 | 617.5 | 0.3706 | 617.5 | 0.30783 | 617.5 | 0.28001
617 | 0.14359 | 617 | 0.25894 | 617 | 0.37159 | 617 | 0.30909 | 617 | 0.28046
616.5 | 0.14416 | 616.5 | 0.25986 | 616.5 | 0.37305 | 616.5 | 0.31086 | 616.5 | 0.28182
616 | 0.14455 | 616 | 0.26032 | 616 | 0.37392 | 616 | 0.3117 | 616 | 0.28279
615.5 | 0.14513 | 615.5 | 0.26115 | 615.5 | 0.37535 | 615.5 | 0.31374 | 615.5 | 0.28438
615 | 0.1455 | 615 | 0.26201 | 615 | 0.37629 | 615 | 0.31504 | 615 | 0.28574
614.5 | 0.14612 | 614.5 | 0.26284 | 614.5 | 0.37774 | 614.5 | 0.3169 | 614.5 | 0.28706
614 | 0.14632 | 614 | 0.26344 | 614 | 0.3787 | 614 | 0.31849 | 614 | 0.28798
613.5 | 0.14683 | 613.5 | 0.26446 | 613.5 | 0.38009 | 613.5 | 0.32043 | 613.5 | 0.28933
613 | 0.14716 | 613 | 0.26499 | 613 | 0.38113 | 613 | 0.32192 | 613 | 0.29002
612.5 | 0.14772 | 612.5 | 0.26609 | 612.5 | 0.38261 | 612.5 | 0.3238 | 612.5 | 0.29139
612 | 0.1482 | 612 | 0.26647 | 612 | 0.38351 | 612 | 0.32467 | 612 | 0.2923
611.5 | 0.14886 | 611.5 | 0.26724 | 611.5 | 0.38478 | 611.5 | 0.32669 | 611.5 | 0.29375
611 | 0.14928 | 611 | 0.26797 | 611 | 0.38566 | 611 | 0.32787 | 611 | 0.29495
610.5 | 0.14965 | 610.5 | 0.26874 | 610.5 | 0.38685 | 610.5 | 0.32965 | 610.5 | 0.29602
610 | 0.15001 | 610 | 0.2696 | 610 | 0.3877 | 610 | 0.33116 | 610 | 0.29689
609.5 | 0.15058 | 609.5 | 0.27039 | 609.5 | 0.38884 | 609.5 | 0.33282 | 609.5 | 0.29817
609 | 0.15105 | 609 | 0.2711 | 609 | 0.38977 | 609 | 0.33456 | 609 | 0.29911
608.5 | 0.15155 | 608.5 | 0.27199 | 608.5 | 0.39095 | 608.5 | 0.33616 | 608.5 | 0.3002
608 | 0.15206 | 608 | 0.27254 | 608 | 0.39186 | 608 | 0.33724 | 608 | 0.30125
607.5 | 0.15244 | 607.5 | 0.27354 | 607.5 | 0.39319 | 607.5 | 0.33903 | 607.5 | 0.30227
607 | 0.15296 | 607 | 0.27405 | 607 | 0.39402 | 607 | 0.34019 | 607 | 0.30343
606.5 | 0.15347 | 606.5 | 0.27483 | 606.5 | 0.3952 | 606.5 | 0.3421 | 606.5 | 0.30457
606 | 0.15379 | 606 | 0.27542 | 606 | 0.3959 | 606 | 0.34327 | 606 | 0.3051
605.5 | 0.15439 | 605.5 | 0.27644 | 605.5 | 0.39688 | 605.5 | 0.34485 | 605.5 | 0.3061
605 | 0.15464 | 605 | 0.27724 | 605 | 0.39774 | 605 | 0.34625 | 605 | 0.30675
604.5 | 0.1553 | 604.5 | 0.27829 | 604.5 | 0.39896 | 604.5 | 0.34803 | 604.5 | 0.30787
604 | 0.15585 | 604 | 0.27894 | 604 | 0.39995 | 604 | 0.34947 | 604 | 0.30905
603.5 | 0.15632 | 603.5 | 0.27953 | 603.5 | 0.40095 | 603.5 | 0.35112 | 603.5 | 0.30998
603 | 0.15698 | 603 | 0.28001 | 603 | 0.40163 | 603 | 0.35215 | 603 | 0.31084
602.5 | 0.15743 | 602.5 | 0.28065 | 602.5 | 0.4027 | 602.5 | 0.35351 | 602.5 | 0.31183
602 | 0.15798 | 602 | 0.28148 | 602 | 0.40337 | 602 | 0.35464 | 602 | 0.31229
601.5 | 0.1585 | 601.5 | 0.28231 | 601.5 | 0.40445 | 601.5 | 0.35639 | 601.5 | 0.3136
601 | 0.15871 | 601 | 0.28306 | 601 | 0.40498 | 601 | 0.3576 | 601 | 0.31399
600.5 | 0.15947 | 600.5 | 0.28411 | 600.5 | 0.40608 | 600.5 | 0.35942 | 600.5 | 0.31492
600 | 0.15995 | 600 | 0.28473 | 600 | 0.4069 | 600 | 0.36022 | 600 | 0.31547
599.5 | 0.16057 | 599.5 | 0.28577 | 599.5 | 0.40802 | 599.5 | 0.36178 | 599.5 | 0.31633
599 | 0.16131 | 599 | 0.28655 | 599 | 0.40887 | 599 | 0.36294 | 599 | 0.31722
598.5 | 0.16199 | 598.5 | 0.28738 | 598.5 | 0.40965 | 598.5 | 0.36459 | 598.5 | 0.31815
598 | 0.16256 | 598 | 0.28804 | 598 | 0.41024 | 598 | 0.36612 | 598 | 0.31912
597.5 | 0.16304 | 597.5 | 0.28866 | 597.5 | 0.41081 | 597.5 | 0.36736 | 597.5 | 0.31977
597 | 0.16335 | 597 | 0.28914 | 597 | 0.41127 | 597 | 0.36825 | 597 | 0.32005
596.5 | 0.16401 | 596.5 | 0.2901 | 596.5 | 0.41238 | 596.5 | 0.37005 | 596.5 | 0.32119
596 | 0.1644 | 596 | 0.29059 | 596 | 0.41287 | 596 | 0.37068 | 596 | 0.32165
595.5 | 0.16524 | 595.5 | 0.29164 | 595.5 | 0.41395 | 595.5 | 0.37255 | 595.5 | 0.32271
595 | 0.16572 | 595 | 0.29222 | 595 | 0.41446 | 595 | 0.37321 | 595 | 0.32321
594.5 | 0.16632 | 594.5 | 0.29298 | 594.5 | 0.41517 | 594.5 | 0.37458 | 594.5 | 0.32398
594 | 0.16673 | 594 | 0.29358 | 594 | 0.41572 | 594 | 0.37577 | 594 | 0.32455
593.5 | 0.1673 | 593.5 | 0.29429 | 593.5 | 0.41649 | 593.5 | 0.37703 | 593.5 | 0.32535
593 | 0.16775 | 593 | 0.29506 | 593 | 0.41721 | 593 | 0.37816 | 593 | 0.32578
592.5 | 0.16859 | 592.5 | 0.29597 | 592.5 | 0.4181 | 592.5 | 0.37969 | 592.5 | 0.32642
592 | 0.16932 | 592 | 0.29659 | 592 | 0.41884 | 592 | 0.38059 | 592 | 0.32704
591.5 | 0.16999 | 591.5 | 0.29711 | 591.5 | 0.41955 | 591.5 | 0.38186 | 591.5 | 0.32758
591 | 0.17042 | 591 | 0.29759 | 591 | 0.41986 | 591 | 0.3826 | 591 | 0.32834
590.5 | 0.17117 | 590.5 | 0.29842 | 590.5 | 0.42052 | 590.5 | 0.38399 | 590.5 | 0.32933
590 | 0.17185 | 590 | 0.29917 | 590 | 0.42114 | 590 | 0.3852 | 590 | 0.32992
589.5 | 0.17261 | 589.5 | 0.30021 | 589.5 | 0.42206 | 589.5 | 0.38664 | 589.5 | 0.33066
589 | 0.1728 | 589 | 0.3007 | 589 | 0.42238 | 589 | 0.38728 | 589 | 0.33074
588.5 | 0.17348 | 588.5 | 0.30144 | 588.5 | 0.42285 | 588.5 | 0.38837 | 588.5 | 0.33123
588 | 0.17399 | 588 | 0.30191 | 588 | 0.42327 | 588 | 0.38914 | 588 | 0.33194
587.5 | 0.175 | 587.5 | 0.30271 | 587.5 | 0.42414 | 587.5 | 0.39048 | 587.5 | 0.33267
587 | 0.1757 | 587 | 0.30332 | 587 | 0.42462 | 587 | 0.39162 | 587 | 0.33351
586.5 | 0.17648 | 586.5 | 0.30418 | 586.5 | 0.42536 | 586.5 | 0.39298 | 586.5 | 0.33412
586 | 0.17706 | 586 | 0.30483 | 586 | 0.42577 | 586 | 0.39418 | 586 | 0.3347
585.5 | 0.17799 | 585.5 | 0.30572 | 585.5 | 0.4263 | 585.5 | 0.39552 | 585.5 | 0.33551
585 | 0.17858 | 585 | 0.30627 | 585 | 0.42694 | 585 | 0.39596 | 585 | 0.33552
584.5 | 0.17968 | 584.5 | 0.3073 | 584.5 | 0.42768 | 584.5 | 0.39728 | 584.5 | 0.33587
584 | 0.18013 | 584 | 0.3079 | 584 | 0.42828 | 584 | 0.3977 | 584 | 0.33638
583.5 | 0.18085 | 583.5 | 0.30887 | 583.5 | 0.42864 | 583.5 | 0.39912 | 583.5 | 0.33683
583 | 0.18144 | 583 | 0.3093 | 583 | 0.42914 | 583 | 0.40007 | 583 | 0.33782
582.5 | 0.18212 | 582.5 | 0.30995 | 582.5 | 0.4296 | 582.5 | 0.4012 | 582.5 | 0.33821
582 | 0.18309 | 582 | 0.31058 | 582 | 0.43021 | 582 | 0.40236 | 582 | 0.33888
581.5 | 0.18389 | 581.5 | 0.31131 | 581.5 | 0.43083 | 581.5 | 0.40337 | 581.5 | 0.33942
581 | 0.18483 | 581 | 0.31212 | 581 | 0.43136 | 581 | 0.40423 | 581 | 0.33975
580.5 | 0.18582 | 580.5 | 0.31308 | 580.5 | 0.43191 | 580.5 | 0.40556 | 580.5 | 0.34043
580 | 0.18631 | 580 | 0.31371 | 580 | 0.43241 | 580 | 0.40582 | 580 | 0.34069
579.5 | 0.18724 | 579.5 | 0.31437 | 579.5 | 0.43291 | 579.5 | 0.40698 | 579.5 | 0.34118
579 | 0.18745 | 579 | 0.31464 | 579 | 0.43335 | 579 | 0.4075 | 579 | 0.34162
578.5 | 0.18838 | 578.5 | 0.3154 | 578.5 | 0.43374 | 578.5 | 0.40867 | 578.5 | 0.34224
578 | 0.18909 | 578 | 0.31592 | 578 | 0.43419 | 578 | 0.4098 | 578 | 0.3426
577.5 | 0.19024 | 577.5 | 0.31691 | 577.5 | 0.4348 | 577.5 | 0.41085 | 577.5 | 0.34313
577 | 0.1913 | 577 | 0.31751 | 577 | 0.43522 | 577 | 0.41171 | 577 | 0.34335
576.5 | 0.19224 | 576.5 | 0.31832 | 576.5 | 0.43568 | 576.5 | 0.41277 | 576.5 | 0.34381
576 | 0.19309 | 576 | 0.31918 | 576 | 0.43614 | 576 | 0.41346 | 576 | 0.34434
575.5 | 0.19401 | 575.5 | 0.32 | 575.5 | 0.4366 | 575.5 | 0.41461 | 575.5 | 0.34493
575 | 0.19442 | 575 | 0.32062 | 575 | 0.43698 | 575 | 0.41513 | 575 | 0.34542
574.5 | 0.19566 | 574.5 | 0.32142 | 574.5 | 0.43744 | 574.5 | 0.41593 | 574.5 | 0.34596
574 | 0.1961 | 574 | 0.32164 | 574 | 0.43779 | 574 | 0.41654 | 574 | 0.3459
573.5 | 0.19733 | 573.5 | 0.3226 | 573.5 | 0.43827 | 573.5 | 0.41763 | 573.5 | 0.34658
573 | 0.19795 | 573 | 0.32286 | 573 | 0.43861 | 573 | 0.41842 | 573 | 0.34663
572.5 | 0.1991 | 572.5 | 0.32376 | 572.5 | 0.43934 | 572.5 | 0.41949 | 572.5 | 0.34714
572 | 0.20022 | 572 | 0.32436 | 572 | 0.43973 | 572 | 0.41996 | 572 | 0.34778
571.5 | 0.20123 | 571.5 | 0.32504 | 571.5 | 0.44016 | 571.5 | 0.42077 | 571.5 | 0.34815
571 | 0.20214 | 571 | 0.3259 | 571 | 0.44048 | 571 | 0.42146 | 571 | 0.34881
570.5 | 0.20328 | 570.5 | 0.32664 | 570.5 | 0.44116 | 570.5 | 0.42234 | 570.5 | 0.34926
570 | 0.20381 | 570 | 0.3273 | 570 | 0.44155 | 570 | 0.4233 | 570 | 0.34936
569.5 | 0.20515 | 569.5 | 0.32824 | 569.5 | 0.44213 | 569.5 | 0.42428 | 569.5 | 0.34995
569 | 0.20574 | 569 | 0.32847 | 569 | 0.44218 | 569 | 0.42494 | 569 | 0.34997
568.5 | 0.20711 | 568.5 | 0.32947 | 568.5 | 0.44277 | 568.5 | 0.4261 | 568.5 | 0.3505
568 | 0.20776 | 568 | 0.32978 | 568 | 0.4429 | 568 | 0.42636 | 568 | 0.3508
567.5 | 0.20887 | 567.5 | 0.33077 | 567.5 | 0.44364 | 567.5 | 0.4276 | 567.5 | 0.35124
567 | 0.20983 | 567 | 0.33143 | 567 | 0.4439 | 567 | 0.42826 | 567 | 0.35164
566.5 | 0.21101 | 566.5 | 0.33213 | 566.5 | 0.44429 | 566.5 | 0.42908 | 566.5 | 0.35195
566 | 0.21189 | 566 | 0.33278 | 566 | 0.44471 | 566 | 0.43016 | 566 | 0.3522
565.5 | 0.2131 | 565.5 | 0.33346 | 565.5 | 0.44511 | 565.5 | 0.43077 | 565.5 | 0.35277
565 | 0.21393 | 565 | 0.33413 | 565 | 0.44566 | 565 | 0.43163 | 565 | 0.35329
564.5 | 0.21512 | 564.5 | 0.33497 | 564.5 | 0.44603 | 564.5 | 0.43239 | 564.5 | 0.3536
564 | 0.21587 | 564 | 0.33524 | 564 | 0.44633 | 564 | 0.43268 | 564 | 0.35417
563.5 | 0.21714 | 563.5 | 0.33616 | 563.5 | 0.44686 | 563.5 | 0.43359 | 563.5 | 0.35469
563 | 0.21815 | 563 | 0.33659 | 563 | 0.44706 | 563 | 0.4342 | 563 | 0.35519
562.5 | 0.21963 | 562.5 | 0.33736 | 562.5 | 0.44754 | 562.5 | 0.43489 | 562.5 | 0.35562
562 | 0.22057 | 562 | 0.33795 | 562 | 0.44766 | 562 | 0.43583 | 562 | 0.35558
561.5 | 0.222 | 561.5 | 0.33874 | 561.5 | 0.44797 | 561.5 | 0.43665 | 561.5 | 0.35602
561 | 0.22276 | 561 | 0.33963 | 561 | 0.44842 | 561 | 0.43762 | 561 | 0.35649
560.5 | 0.22403 | 560.5 | 0.34044 | 560.5 | 0.44886 | 560.5 | 0.43846 | 560.5 | 0.3568
560 | 0.22494 | 560 | 0.3411 | 560 | 0.44965 | 560 | 0.43889 | 560 | 0.35748
559.5 | 0.2262 | 559.5 | 0.34182 | 559.5 | 0.45005 | 559.5 | 0.43968 | 559.5 | 0.3579
559 | 0.22722 | 559 | 0.34207 | 559 | 0.45042 | 559 | 0.44009 | 559 | 0.35827
558.5 | 0.22853 | 558.5 | 0.34298 | 558.5 | 0.45053 | 558.5 | 0.44105 | 558.5 | 0.35897
558 | 0.22942 | 558 | 0.34339 | 558 | 0.45047 | 558 | 0.44165 | 558 | 0.35887
557.5 | 0.23091 | 557.5 | 0.34427 | 557.5 | 0.45091 | 557.5 | 0.44251 | 557.5 | 0.35946
557 | 0.23184 | 557 | 0.34479 | 557 | 0.45102 | 557 | 0.44311 | 557 | 0.35941
556.5 | 0.23345 | 556.5 | 0.34538 | 556.5 | 0.45165 | 556.5 | 0.4442 | 556.5 | 0.35996
556 | 0.23434 | 556 | 0.34612 | 556 | 0.45209 | 556 | 0.44475 | 556 | 0.36063
555.5 | 0.23548 | 555.5 | 0.34692 | 555.5 | 0.45245 | 555.5 | 0.44563 | 555.5 | 0.36105
555 | 0.2366 | 555 | 0.34756 | 555 | 0.453 | 555 | 0.44625 | 555 | 0.36143
554.5 | 0.23811 | 554.5 | 0.34849 | 554.5 | 0.45353 | 554.5 | 0.44696 | 554.5 | 0.36192
554 | 0.23965 | 554 | 0.3489 | 554 | 0.45405 | 554 | 0.44798 | 554 | 0.36201
553.5 | 0.24137 | 553.5 | 0.34992 | 553.5 | 0.45463 | 553.5 | 0.44905 | 553.5 | 0.36269
553 | 0.24217 | 553 | 0.35022 | 553 | 0.45455 | 553 | 0.44958 | 553 | 0.36281
552.5 | 0.24365 | 552.5 | 0.35094 | 552.5 | 0.45483 | 552.5 | 0.45043 | 552.5 | 0.36313
552 | 0.24418 | 552 | 0.35144 | 552 | 0.45476 | 552 | 0.45039 | 552 | 0.36355
551.5 | 0.24566 | 551.5 | 0.35209 | 551.5 | 0.45521 | 551.5 | 0.45123 | 551.5 | 0.36413
551 | 0.24665 | 551 | 0.35275 | 551 | 0.45553 | 551 | 0.45186 | 551 | 0.36446
550.5 | 0.24829 | 550.5 | 0.35361 | 550.5 | 0.45601 | 550.5 | 0.45294 | 550.5 | 0.36497
550 | 0.24957 | 550 | 0.3543 | 550 | 0.45649 | 550 | 0.45386 | 550 | 0.36502
549.5 | 0.25076 | 549.5 | 0.35501 | 549.5 | 0.45662 | 549.5 | 0.45453 | 549.5 | 0.36539
549 | 0.25198 | 549 | 0.35555 | 549 | 0.45709 | 549 | 0.45513 | 549 | 0.36582
548.5 | 0.25339 | 548.5 | 0.35622 | 548.5 | 0.45739 | 548.5 | 0.45607 | 548.5 | 0.36633
548 | 0.25441 | 548 | 0.35674 | 548 | 0.45773 | 548 | 0.45638 | 548 | 0.36682
547.5 | 0.25604 | 547.5 | 0.35748 | 547.5 | 0.45829 | 547.5 | 0.45753 | 547.5 | 0.3674
547 | 0.2567 | 547 | 0.35794 | 547 | 0.45838 | 547 | 0.45797 | 547 | 0.36735
546.5 | 0.25812 | 546.5 | 0.35881 | 546.5 | 0.45881 | 546.5 | 0.45872 | 546.5 | 0.36801
546 | 0.25913 | 546 | 0.35924 | 546 | 0.45899 | 546 | 0.45929 | 546 | 0.36806
545.5 | 0.26077 | 545.5 | 0.36022 | 545.5 | 0.45918 | 545.5 | 0.46002 | 545.5 | 0.36858
545 | 0.26225 | 545 | 0.36071 | 545 | 0.45968 | 545 | 0.46076 | 545 | 0.36899
544.5 | 0.26359 | 544.5 | 0.36154 | 544.5 | 0.45986 | 544.5 | 0.46166 | 544.5 | 0.36943
544 | 0.2647 | 544 | 0.362 | 544 | 0.4604 | 544 | 0.46214 | 544 | 0.37011
543.5 | 0.2662 | 543.5 | 0.36267 | 543.5 | 0.46073 | 543.5 | 0.46309 | 543.5 | 0.37068
543 | 0.26717 | 543 | 0.36328 | 543 | 0.46107 | 543 | 0.46377 | 543 | 0.37077
542.5 | 0.26885 | 542.5 | 0.36397 | 542.5 | 0.46159 | 542.5 | 0.46459 | 542.5 | 0.37136
542 | 0.26964 | 542 | 0.36453 | 542 | 0.46139 | 542 | 0.46519 | 542 | 0.37131
541.5 | 0.27131 | 541.5 | 0.36523 | 541.5 | 0.46176 | 541.5 | 0.46595 | 541.5 | 0.37175
541 | 0.27245 | 541 | 0.36569 | 541 | 0.46188 | 541 | 0.46649 | 541 | 0.37222
540.5 | 0.27393 | 540.5 | 0.36653 | 540.5 | 0.46244 | 540.5 | 0.46756 | 540.5 | 0.37269
540 | 0.27525 | 540 | 0.3669 | 540 | 0.46279 | 540 | 0.46791 | 540 | 0.37324
539.5 | 0.2767 | 539.5 | 0.36755 | 539.5 | 0.46297 | 539.5 | 0.46851 | 539.5 | 0.37365
539 | 0.27786 | 539 | 0.3681 | 539 | 0.46351 | 539 | 0.46925 | 539 | 0.37395
538.5 | 0.27942 | 538.5 | 0.36877 | 538.5 | 0.46376 | 538.5 | 0.47 | 538.5 | 0.37422
538 | 0.28046 | 538 | 0.36941 | 538 | 0.46406 | 538 | 0.47104 | 538 | 0.37441
537.5 | 0.28218 | 537.5 | 0.37008 | 537.5 | 0.46451 | 537.5 | 0.47193 | 537.5 | 0.3749
537 | 0.28322 | 537 | 0.37064 | 537 | 0.46456 | 537 | 0.47242 | 537 | 0.37545
536.5 | 0.28468 | 536.5 | 0.37146 | 536.5 | 0.46485 | 536.5 | 0.47347 | 536.5 | 0.37588
536 | 0.28576 | 536 | 0.37179 | 536 | 0.46478 | 536 | 0.47354 | 536 | 0.37612
535.5 | 0.28744 | 535.5 | 0.37263 | 535.5 | 0.46512 | 535.5 | 0.47455 | 535.5 | 0.37671
535 | 0.28868 | 535 | 0.37289 | 535 | 0.46545 | 535 | 0.47496 | 535 | 0.37665
534.5 | 0.29039 | 534.5 | 0.37359 | 534.5 | 0.46582 | 534.5 | 0.47557 | 534.5 | 0.37723
534 | 0.29129 | 534 | 0.37407 | 534 | 0.46616 | 534 | 0.47645 | 534 | 0.3775
533.5 | 0.29291 | 533.5 | 0.37481 | 533.5 | 0.46661 | 533.5 | 0.47745 | 533.5 | 0.37805
533 | 0.29386 | 533 | 0.37558 | 533 | 0.46683 | 533 | 0.47833 | 533 | 0.37865
532.5 | 0.29535 | 532.5 | 0.37599 | 532.5 | 0.4672 | 532.5 | 0.47925 | 532.5 | 0.37899
532 | 0.29652 | 532 | 0.37645 | 532 | 0.46714 | 532 | 0.47931 | 532 | 0.37907
531.5 | 0.29807 | 531.5 | 0.3771 | 531.5 | 0.46739 | 531.5 | 0.4801 | 531.5 | 0.37958
531 | 0.29924 | 531 | 0.3774 | 531 | 0.46763 | 531 | 0.48051 | 531 | 0.37946
530.5 | 0.3009 | 530.5 | 0.3782 | 530.5 | 0.46798 | 530.5 | 0.48156 | 530.5 | 0.38026
530 | 0.30161 | 530 | 0.3784 | 530 | 0.46816 | 530 | 0.4821 | 530 | 0.3804
529.5 | 0.30329 | 529.5 | 0.37893 | 529.5 | 0.46856 | 529.5 | 0.4829 | 529.5 | 0.38079
529 | 0.30383 | 529 | 0.37939 | 529 | 0.46889 | 529 | 0.48344 | 529 | 0.38132
528.5 | 0.3053 | 528.5 | 0.37989 | 528.5 | 0.46901 | 528.5 | 0.48436 | 528.5 | 0.38166
528 | 0.30637 | 528 | 0.38058 | 528 | 0.46909 | 528 | 0.48481 | 528 | 0.38196
527.5 | 0.30788 | 527.5 | 0.38117 | 527.5 | 0.46916 | 527.5 | 0.48547 | 527.5 | 0.38238
527 | 0.30931 | 527 | 0.38199 | 527 | 0.46937 | 527 | 0.4861 | 527 | 0.38234
526.5 | 0.31076 | 526.5 | 0.38267 | 526.5 | 0.46976 | 526.5 | 0.48665 | 526.5 | 0.38274
526 | 0.31174 | 526 | 0.38278 | 526 | 0.47001 | 526 | 0.48733 | 526 | 0.38304
525.5 | 0.31317 | 525.5 | 0.38332 | 525.5 | 0.47026 | 525.5 | 0.48823 | 525.5 | 0.38345
525 | 0.31381 | 525 | 0.3834 | 525 | 0.47025 | 525 | 0.48888 | 525 | 0.38368
524.5 | 0.31536 | 524.5 | 0.38403 | 524.5 | 0.47047 | 524.5 | 0.48993 | 524.5 | 0.38419
524 | 0.31613 | 524 | 0.38442 | 524 | 0.47066 | 524 | 0.49002 | 524 | 0.38423
523.5 | 0.31751 | 523.5 | 0.38511 | 523.5 | 0.47087 | 523.5 | 0.49063 | 523.5 | 0.38445
523 | 0.31853 | 523 | 0.38572 | 523 | 0.47099 | 523 | 0.49099 | 523 | 0.3845
522.5 | 0.32013 | 522.5 | 0.38616 | 522.5 | 0.47126 | 522.5 | 0.49168 | 522.5 | 0.38487
522 | 0.32144 | 522 | 0.38641 | 522 | 0.47141 | 522 | 0.49258 | 522 | 0.38546
521.5 | 0.32304 | 521.5 | 0.38714 | 521.5 | 0.47184 | 521.5 | 0.49345 | 521.5 | 0.38586
521 | 0.32387 | 521 | 0.3874 | 521 | 0.47208 | 521 | 0.4942 | 521 | 0.38628
520.5 | 0.32513 | 520.5 | 0.3881 | 520.5 | 0.47237 | 520.5 | 0.49531 | 520.5 | 0.38663
520 | 0.32546 | 520 | 0.38892 | 520 | 0.47304 | 520 | 0.49453 | 520 | 0.38532
519.5 | 0.32693 | 519.5 | 0.38932 | 519.5 | 0.47336 | 519.5 | 0.49538 | 519.5 | 0.38567
519 | 0.32772 | 519 | 0.38967 | 519 | 0.47344 | 519 | 0.49561 | 519 | 0.38597
518.5 | 0.3291 | 518.5 | 0.3901 | 518.5 | 0.47367 | 518.5 | 0.49637 | 518.5 | 0.38648
518 | 0.32941 | 518 | 0.39017 | 518 | 0.47381 | 518 | 0.49681 | 518 | 0.38641
517.5 | 0.33092 | 517.5 | 0.39068 | 517.5 | 0.47397 | 517.5 | 0.49767 | 517.5 | 0.38682
517 | 0.33189 | 517 | 0.39071 | 517 | 0.47392 | 517 | 0.49803 | 517 | 0.38657
516.5 | 0.33323 | 516.5 | 0.39122 | 516.5 | 0.47437 | 516.5 | 0.4991 | 516.5 | 0.38697
516 | 0.33422 | 516 | 0.39159 | 516 | 0.47442 | 516 | 0.49932 | 516 | 0.38746
515.5 | 0.33523 | 515.5 | 0.39189 | 515.5 | 0.47461 | 515.5 | 0.50027 | 515.5 | 0.38748
515 | 0.33617 | 515 | 0.39233 | 515 | 0.47455 | 515 | 0.50071 | 515 | 0.38794
514.5 | 0.33742 | 514.5 | 0.39277 | 514.5 | 0.47482 | 514.5 | 0.5013 | 514.5 | 0.38822
514 | 0.33791 | 514 | 0.39314 | 514 | 0.47501 | 514 | 0.50192 | 514 | 0.38832
513.5 | 0.33916 | 513.5 | 0.39352 | 513.5 | 0.4751 | 513.5 | 0.50232 | 513.5 | 0.38834
513 | 0.33994 | 513 | 0.39355 | 513 | 0.4753 | 513 | 0.50277 | 513 | 0.38818
512.5 | 0.34113 | 512.5 | 0.39387 | 512.5 | 0.47547 | 512.5 | 0.50358 | 512.5 | 0.38856
512 | 0.34166 | 512 | 0.39357 | 512 | 0.47534 | 512 | 0.50361 | 512 | 0.38877
511.5 | 0.34272 | 511.5 | 0.39386 | 511.5 | 0.47538 | 511.5 | 0.50423 | 511.5 | 0.38889
511 | 0.34352 | 511 | 0.39404 | 511 | 0.4753 | 511 | 0.50459 | 511 | 0.38903
510.5 | 0.34468 | 510.5 | 0.39447 | 510.5 | 0.47576 | 510.5 | 0.50528 | 510.5 | 0.38938
510 | 0.34531 | 510 | 0.39486 | 510 | 0.47587 | 510 | 0.50607 | 510 | 0.38931
509.5 | 0.34637 | 509.5 | 0.39502 | 509.5 | 0.47589 | 509.5 | 0.50667 | 509.5 | 0.38961
509 | 0.34704 | 509 | 0.39539 | 509 | 0.47616 | 509 | 0.50721 | 509 | 0.38966
508.5 | 0.34804 | 508.5 | 0.39542 | 508.5 | 0.47605 | 508.5 | 0.50776 | 508.5 | 0.38949
508 | 0.3487 | 508 | 0.39546 | 508 | 0.47606 | 508 | 0.50782 | 508 | 0.38965
507.5 | 0.35002 | 507.5 | 0.39608 | 507.5 | 0.47593 | 507.5 | 0.50869 | 507.5 | 0.38997
507 | 0.3507 | 507 | 0.39606 | 507 | 0.47606 | 507 | 0.50911 | 507 | 0.39026
506.5 | 0.35154 | 506.5 | 0.39642 | 506.5 | 0.47633 | 506.5 | 0.50968 | 506.5 | 0.39063
506 | 0.35182 | 506 | 0.39635 | 506 | 0.4761 | 506 | 0.50999 | 506 | 0.39002
505.5 | 0.35296 | 505.5 | 0.39674 | 505.5 | 0.47629 | 505.5 | 0.51052 | 505.5 | 0.39023
505 | 0.35337 | 505 | 0.39685 | 505 | 0.47626 | 505 | 0.511 | 505 | 0.39031
504.5 | 0.35425 | 504.5 | 0.39701 | 504.5 | 0.47626 | 504.5 | 0.51158 | 504.5 | 0.39045
504 | 0.35465 | 504 | 0.39726 | 504 | 0.47644 | 504 | 0.51173 | 504 | 0.39081
503.5 | 0.35535 | 503.5 | 0.39733 | 503.5 | 0.47643 | 503.5 | 0.5122 | 503.5 | 0.39065
503 | 0.35606 | 503 | 0.39724 | 503 | 0.4766 | 503 | 0.51278 | 503 | 0.39073
502.5 | 0.35689 | 502.5 | 0.39739 | 502.5 | 0.4766 | 502.5 | 0.5133 | 502.5 | 0.3909
502 | 0.35755 | 502 | 0.39739 | 502 | 0.47657 | 502 | 0.51386 | 502 | 0.39072
501.5 | 0.35841 | 501.5 | 0.39759 | 501.5 | 0.4769 | 501.5 | 0.51401 | 501.5 | 0.39066
501 | 0.35866 | 501 | 0.39761 | 501 | 0.47653 | 501 | 0.51404 | 501 | 0.39075
500.5 | 0.35939 | 500.5 | 0.39763 | 500.5 | 0.47673 | 500.5 | 0.51498 | 500.5 | 0.3909
500 | 0.35949 | 500 | 0.39759 | 500 | 0.47668 | 500 | 0.51505 | 500 | 0.3911
499.5 | 0.36008 | 499.5 | 0.39762 | 499.5 | 0.47678 | 499.5 | 0.51585 | 499.5 | 0.39108
499 | 0.36048 | 499 | 0.39761 | 499 | 0.47696 | 499 | 0.51597 | 499 | 0.39085
498.5 | 0.3609 | 498.5 | 0.39756 | 498.5 | 0.47691 | 498.5 | 0.51626 | 498.5 | 0.39083
498 | 0.36155 | 498 | 0.39757 | 498 | 0.47712 | 498 | 0.51699 | 498 | 0.39102
497.5 | 0.36227 | 497.5 | 0.3977 | 497.5 | 0.47731 | 497.5 | 0.51765 | 497.5 | 0.39117
497 | 0.36268 | 497 | 0.39784 | 497 | 0.47734 | 497 | 0.51808 | 497 | 0.39152
496.5 | 0.3633 | 496.5 | 0.39814 | 496.5 | 0.47742 | 496.5 | 0.51846 | 496.5 | 0.39159
496 | 0.36327 | 496 | 0.39845 | 496 | 0.47731 | 496 | 0.51846 | 496 | 0.3919
495.5 | 0.36401 | 495.5 | 0.39841 | 495.5 | 0.47758 | 495.5 | 0.51879 | 495.5 | 0.39198
495 | 0.36422 | 495 | 0.39842 | 495 | 0.47747 | 495 | 0.51901 | 495 | 0.39155
494.5 | 0.36476 | 494.5 | 0.39847 | 494.5 | 0.47762 | 494.5 | 0.51956 | 494.5 | 0.39182
494 | 0.36498 | 494 | 0.39844 | 494 | 0.47769 | 494 | 0.52019 | 494 | 0.39157
493.5 | 0.36546 | 493.5 | 0.39843 | 493.5 | 0.47757 | 493.5 | 0.5205 | 493.5 | 0.39172
493 | 0.3659 | 493 | 0.39814 | 493 | 0.47768 | 493 | 0.5207 | 493 | 0.39184
492.5 | 0.36622 | 492.5 | 0.39819 | 492.5 | 0.47784 | 492.5 | 0.52114 | 492.5 | 0.39186
492 | 0.3662 | 492 | 0.39839 | 492 | 0.47806 | 492 | 0.52141 | 492 | 0.39197
491.5 | 0.36646 | 491.5 | 0.39847 | 491.5 | 0.47834 | 491.5 | 0.52212 | 491.5 | 0.39201
491 | 0.3665 | 491 | 0.39863 | 491 | 0.47831 | 491 | 0.52242 | 491 | 0.39165
490.5 | 0.36675 | 490.5 | 0.39862 | 490.5 | 0.47827 | 490.5 | 0.5229 | 490.5 | 0.39184
490 | 0.36692 | 490 | 0.39862 | 490 | 0.47827 | 490 | 0.52321 | 490 | 0.39179
489.5 | 0.36718 | 489.5 | 0.39892 | 489.5 | 0.47832 | 489.5 | 0.52388 | 489.5 | 0.39205
489 | 0.36748 | 489 | 0.39875 | 489 | 0.47851 | 489 | 0.52411 | 489 | 0.39224
488.5 | 0.368 | 488.5 | 0.39904 | 488.5 | 0.47892 | 488.5 | 0.5246 | 488.5 | 0.39239
488 | 0.36812 | 488 | 0.39874 | 488 | 0.4791 | 488 | 0.52435 | 488 | 0.39227
487.5 | 0.36818 | 487.5 | 0.39869 | 487.5 | 0.47922 | 487.5 | 0.52474 | 487.5 | 0.39237
487 | 0.36798 | 487 | 0.39868 | 487 | 0.47939 | 487 | 0.52521 | 487 | 0.39235
486.5 | 0.36845 | 486.5 | 0.39873 | 486.5 | 0.47958 | 486.5 | 0.52573 | 486.5 | 0.39231
486 | 0.36898 | 486 | 0.39913 | 486 | 0.47976 | 486 | 0.52641 | 486 | 0.39265
485.5 | 0.36927 | 485.5 | 0.39905 | 485.5 | 0.47974 | 485.5 | 0.52686 | 485.5 | 0.39265
485 | 0.36976 | 485 | 0.39928 | 485 | 0.47999 | 485 | 0.52728 | 485 | 0.39319
484.5 | 0.36994 | 484.5 | 0.39932 | 484.5 | 0.48006 | 484.5 | 0.52808 | 484.5 | 0.39333
484 | 0.37028 | 484 | 0.39917 | 484 | 0.48033 | 484 | 0.52819 | 484 | 0.3931
483.5 | 0.37044 | 483.5 | 0.39922 | 483.5 | 0.48049 | 483.5 | 0.52849 | 483.5 | 0.39335
483 | 0.37005 | 483 | 0.39901 | 483 | 0.48063 | 483 | 0.52873 | 483 | 0.39317
482.5 | 0.37021 | 482.5 | 0.39925 | 482.5 | 0.48085 | 482.5 | 0.52887 | 482.5 | 0.3934
482 | 0.37022 | 482 | 0.39944 | 482 | 0.48094 | 482 | 0.52941 | 482 | 0.39364
481.5 | 0.3707 | 481.5 | 0.39963 | 481.5 | 0.48127 | 481.5 | 0.52989 | 481.5 | 0.39352
481 | 0.37095 | 481 | 0.39999 | 481 | 0.48142 | 481 | 0.53019 | 481 | 0.39382
480.5 | 0.37116 | 480.5 | 0.40001 | 480.5 | 0.48156 | 480.5 | 0.53094 | 480.5 | 0.39388
480 | 0.37174 | 480 | 0.40027 | 480 | 0.48187 | 480 | 0.53127 | 480 | 0.39413
479.5 | 0.37193 | 479.5 | 0.40039 | 479.5 | 0.48198 | 479.5 | 0.53179 | 479.5 | 0.39424
479 | 0.37203 | 479 | 0.40031 | 479 | 0.48229 | 479 | 0.5322 | 479 | 0.39444
478.5 | 0.37212 | 478.5 | 0.40038 | 478.5 | 0.48259 | 478.5 | 0.53255 | 478.5 | 0.39472
478 | 0.37201 | 478 | 0.40027 | 478 | 0.48265 | 478 | 0.53306 | 478 | 0.3952
477.5 | 0.37235 | 477.5 | 0.40035 | 477.5 | 0.48313 | 477.5 | 0.53382 | 477.5 | 0.39539
477 | 0.37253 | 477 | 0.40057 | 477 | 0.48281 | 477 | 0.53398 | 477 | 0.39537
476.5 | 0.37262 | 476.5 | 0.40058 | 476.5 | 0.48313 | 476.5 | 0.5347 | 476.5 | 0.39558
476 | 0.3729 | 476 | 0.40092 | 476 | 0.48328 | 476 | 0.53473 | 476 | 0.39551
475.5 | 0.37311 | 475.5 | 0.40088 | 475.5 | 0.4837 | 475.5 | 0.53522 | 475.5 | 0.39594
475 | 0.37346 | 475 | 0.40121 | 475 | 0.48417 | 475 | 0.53602 | 475 | 0.39629
474.5 | 0.37373 | 474.5 | 0.40158 | 474.5 | 0.48435 | 474.5 | 0.53676 | 474.5 | 0.3967
474 | 0.3741 | 474 | 0.40184 | 474 | 0.48512 | 474 | 0.53779 | 474 | 0.39738
473.5 | 0.37456 | 473.5 | 0.40215 | 473.5 | 0.48554 | 473.5 | 0.53824 | 473.5 | 0.39756
473 | 0.37468 | 473 | 0.40207 | 473 | 0.4859 | 473 | 0.53855 | 473 | 0.3977
472.5 | 0.37479 | 472.5 | 0.4024 | 472.5 | 0.48625 | 472.5 | 0.53921 | 472.5 | 0.39804
472 | 0.37502 | 472 | 0.40264 | 472 | 0.48616 | 472 | 0.53942 | 472 | 0.39798
471.5 | 0.37542 | 471.5 | 0.4033 | 471.5 | 0.48671 | 471.5 | 0.5403 | 471.5 | 0.39818
471 | 0.37564 | 471 | 0.40333 | 471 | 0.48666 | 471 | 0.54061 | 471 | 0.39839
470.5 | 0.37631 | 470.5 | 0.40364 | 470.5 | 0.48713 | 470.5 | 0.54137 | 470.5 | 0.39879
470 | 0.37664 | 470 | 0.40363 | 470 | 0.48748 | 470 | 0.5419 | 470 | 0.39948
469.5 | 0.37717 | 469.5 | 0.40427 | 469.5 | 0.48777 | 469.5 | 0.5425 | 469.5 | 0.39981
469 | 0.37723 | 469 | 0.40462 | 469 | 0.48841 | 469 | 0.54288 | 469 | 0.40018
468.5 | 0.37756 | 468.5 | 0.40484 | 468.5 | 0.48861 | 468.5 | 0.5438 | 468.5 | 0.40062
468 | 0.37794 | 468 | 0.40508 | 468 | 0.48905 | 468 | 0.54426 | 468 | 0.40092
467.5 | 0.37837 | 467.5 | 0.40531 | 467.5 | 0.4895 | 467.5 | 0.54535 | 467.5 | 0.40139
467 | 0.37892 | 467 | 0.40568 | 467 | 0.48959 | 467 | 0.54603 | 467 | 0.40203
466.5 | 0.37933 | 466.5 | 0.40612 | 466.5 | 0.49002 | 466.5 | 0.54682 | 466.5 | 0.40258
466 | 0.37954 | 466 | 0.4062 | 466 | 0.49014 | 466 | 0.54739 | 466 | 0.40296
465.5 | 0.38017 | 465.5 | 0.4068 | 465.5 | 0.49086 | 465.5 | 0.54827 | 465.5 | 0.40356
465 | 0.38009 | 465 | 0.40666 | 465 | 0.49113 | 465 | 0.5487 | 465 | 0.40358
464.5 | 0.38062 | 464.5 | 0.407 | 464.5 | 0.49154 | 464.5 | 0.54963 | 464.5 | 0.40417
464 | 0.38075 | 464 | 0.40705 | 464 | 0.49185 | 464 | 0.54981 | 464 | 0.40426
463.5 | 0.38131 | 463.5 | 0.40762 | 463.5 | 0.49225 | 463.5 | 0.55048 | 463.5 | 0.40456
463 | 0.38194 | 463 | 0.40828 | 463 | 0.49265 | 463 | 0.55131 | 463 | 0.40523
462.5 | 0.38212 | 462.5 | 0.40852 | 462.5 | 0.49278 | 462.5 | 0.55172 | 462.5 | 0.40552
462 | 0.38265 | 462 | 0.40903 | 462 | 0.49298 | 462 | 0.55268 | 462 | 0.40604
461.5 | 0.38319 | 461.5 | 0.40923 | 461.5 | 0.49332 | 461.5 | 0.55356 | 461.5 | 0.40664
461 | 0.38326 | 461 | 0.40966 | 461 | 0.49367 | 461 | 0.55414 | 461 | 0.40682
460.5 | 0.38373 | 460.5 | 0.41015 | 460.5 | 0.49394 | 460.5 | 0.55508 | 460.5 | 0.40747
460 | 0.38359 | 460 | 0.41009 | 460 | 0.49409 | 460 | 0.55508 | 460 | 0.40768
459.5 | 0.38444 | 459.5 | 0.41077 | 459.5 | 0.49467 | 459.5 | 0.55629 | 459.5 | 0.40843
459 | 0.38499 | 459 | 0.41088 | 459 | 0.49488 | 459 | 0.55705 | 459 | 0.40907
458.5 | 0.38575 | 458.5 | 0.41129 | 458.5 | 0.4955 | 458.5 | 0.55791 | 458.5 | 0.40982
458 | 0.38642 | 458 | 0.41157 | 458 | 0.49571 | 458 | 0.55852 | 458 | 0.41018
457.5 | 0.38671 | 457.5 | 0.41206 | 457.5 | 0.49614 | 457.5 | 0.55925 | 457.5 | 0.41105
457 | 0.3872 | 457 | 0.41268 | 457 | 0.4962 | 457 | 0.55974 | 457 | 0.41125
456.5 | 0.3876 | 456.5 | 0.41305 | 456.5 | 0.49619 | 456.5 | 0.56064 | 456.5 | 0.41166
456 | 0.38795 | 456 | 0.41355 | 456 | 0.49672 | 456 | 0.56124 | 456 | 0.41209
455.5 | 0.38851 | 455.5 | 0.41397 | 455.5 | 0.49692 | 455.5 | 0.56194 | 455.5 | 0.41249
455 | 0.38881 | 455 | 0.41401 | 455 | 0.49735 | 455 | 0.56272 | 455 | 0.41319
454.5 | 0.38931 | 454.5 | 0.41444 | 454.5 | 0.49773 | 454.5 | 0.56347 | 454.5 | 0.41388
454 | 0.38972 | 454 | 0.41462 | 454 | 0.49781 | 454 | 0.56422 | 454 | 0.41402
453.5 | 0.39036 | 453.5 | 0.41517 | 453.5 | 0.49828 | 453.5 | 0.56502 | 453.5 | 0.41455
453 | 0.39057 | 453 | 0.4155 | 453 | 0.49817 | 453 | 0.56526 | 453 | 0.41439
452.5 | 0.39107 | 452.5 | 0.41609 | 452.5 | 0.49856 | 452.5 | 0.56595 | 452.5 | 0.41489
452 | 0.39107 | 452 | 0.41646 | 452 | 0.49839 | 452 | 0.56627 | 452 | 0.41518
451.5 | 0.39171 | 451.5 | 0.4167 | 451.5 | 0.49874 | 451.5 | 0.56732 | 451.5 | 0.41589
451 | 0.39182 | 451 | 0.41698 | 451 | 0.49899 | 451 | 0.56813 | 451 | 0.4165
450.5 | 0.39227 | 450.5 | 0.41741 | 450.5 | 0.49963 | 450.5 | 0.56903 | 450.5 | 0.41746
450 | 0.39246 | 450 | 0.41763 | 450 | 0.50002 | 450 | 0.56969 | 450 | 0.41743
449.5 | 0.39282 | 449.5 | 0.41804 | 449.5 | 0.50024 | 449.5 | 0.5704 | 449.5 | 0.41788
449 | 0.39336 | 449 | 0.41823 | 449 | 0.50013 | 449 | 0.57061 | 449 | 0.4179
448.5 | 0.394 | 448.5 | 0.41886 | 448.5 | 0.50033 | 448.5 | 0.57147 | 448.5 | 0.41829
448 | 0.39424 | 448 | 0.41923 | 448 | 0.50036 | 448 | 0.5718 | 448 | 0.4187
447.5 | 0.3948 | 447.5 | 0.4196 | 447.5 | 0.50085 | 447.5 | 0.57264 | 447.5 | 0.41907
447 | 0.39479 | 447 | 0.41989 | 447 | 0.50093 | 447 | 0.57323 | 447 | 0.41939
446.5 | 0.39517 | 446.5 | 0.42008 | 446.5 | 0.50101 | 446.5 | 0.57386 | 446.5 | 0.41991
446 | 0.39511 | 446 | 0.42019 | 446 | 0.50128 | 446 | 0.57445 | 446 | 0.41981
445.5 | 0.39524 | 445.5 | 0.42054 | 445.5 | 0.50115 | 445.5 | 0.57484 | 445.5 | 0.41988
445 | 0.39555 | 445 | 0.42068 | 445 | 0.50155 | 445 | 0.57516 | 445 | 0.42025
444.5 | 0.39589 | 444.5 | 0.42105 | 444.5 | 0.50153 | 444.5 | 0.57598 | 444.5 | 0.42039
444 | 0.39629 | 444 | 0.42128 | 444 | 0.5016 | 444 | 0.57645 | 444 | 0.42101
443.5 | 0.39659 | 443.5 | 0.42137 | 443.5 | 0.50174 | 443.5 | 0.57716 | 443.5 | 0.42122
443 | 0.39671 | 443 | 0.42183 | 443 | 0.50164 | 443 | 0.57773 | 443 | 0.42125
442.5 | 0.39676 | 442.5 | 0.42197 | 442.5 | 0.50184 | 442.5 | 0.57798 | 442.5 | 0.42151
442 | 0.39673 | 442 | 0.42227 | 442 | 0.50172 | 442 | 0.57834 | 442 | 0.42129
441.5 | 0.39708 | 441.5 | 0.42251 | 441.5 | 0.50172 | 441.5 | 0.57915 | 441.5 | 0.42135
441 | 0.39732 | 441 | 0.4225 | 441 | 0.50177 | 441 | 0.57926 | 441 | 0.4217
440.5 | 0.39719 | 440.5 | 0.42254 | 440.5 | 0.50156 | 440.5 | 0.57979 | 440.5 | 0.42185
440 | 0.39751 | 440 | 0.42255 | 440 | 0.5018 | 440 | 0.58013 | 440 | 0.42229
439.5 | 0.39741 | 439.5 | 0.42254 | 439.5 | 0.50185 | 439.5 | 0.58076 | 439.5 | 0.42262
439 | 0.39769 | 439 | 0.42275 | 439 | 0.50175 | 439 | 0.58163 | 439 | 0.42263
438.5 | 0.39796 | 438.5 | 0.42282 | 438.5 | 0.5017 | 438.5 | 0.58184 | 438.5 | 0.42303
438 | 0.39759 | 438 | 0.42284 | 438 | 0.50125 | 438 | 0.5821 | 438 | 0.42268
437.5 | 0.39762 | 437.5 | 0.42273 | 437.5 | 0.50093 | 437.5 | 0.58272 | 437.5 | 0.42238
437 | 0.39742 | 437 | 0.42264 | 437 | 0.50069 | 437 | 0.58265 | 437 | 0.42243
436.5 | 0.39756 | 436.5 | 0.42277 | 436.5 | 0.50059 | 436.5 | 0.58332 | 436.5 | 0.42279
436 | 0.3976 | 436 | 0.42267 | 436 | 0.50045 | 436 | 0.58318 | 436 | 0.42283
435.5 | 0.39784 | 435.5 | 0.42277 | 435.5 | 0.50059 | 435.5 | 0.58357 | 435.5 | 0.42296
435 | 0.39806 | 435 | 0.42265 | 435 | 0.50059 | 435 | 0.58409 | 435 | 0.42242
434.5 | 0.39803 | 434.5 | 0.42229 | 434.5 | 0.50068 | 434.5 | 0.58446 | 434.5 | 0.42248
434 | 0.39782 | 434 | 0.42235 | 434 | 0.50044 | 434 | 0.5851 | 434 | 0.42255
433.5 | 0.3976 | 433.5 | 0.42214 | 433.5 | 0.50002 | 433.5 | 0.5851 | 433.5 | 0.42223
433 | 0.39717 | 433 | 0.42235 | 433 | 0.49966 | 433 | 0.58507 | 433 | 0.42258
432.5 | 0.39725 | 432.5 | 0.42222 | 432.5 | 0.49946 | 432.5 | 0.58531 | 432.5 | 0.42254
432 | 0.39728 | 432 | 0.42214 | 432 | 0.4996 | 432 | 0.5857 | 432 | 0.42272
431.5 | 0.39729 | 431.5 | 0.42232 | 431.5 | 0.49957 | 431.5 | 0.58606 | 431.5 | 0.42251
431 | 0.39711 | 431 | 0.42172 | 431 | 0.49935 | 431 | 0.58646 | 431 | 0.42194
430.5 | 0.39695 | 430.5 | 0.42153 | 430.5 | 0.4991 | 430.5 | 0.5867 | 430.5 | 0.42186
430 | 0.39662 | 430 | 0.42125 | 430 | 0.49898 | 430 | 0.58712 | 430 | 0.42172
429.5 | 0.39644 | 429.5 | 0.42104 | 429.5 | 0.49875 | 429.5 | 0.58729 | 429.5 | 0.42159
429 | 0.3957 | 429 | 0.42098 | 429 | 0.49836 | 429 | 0.58714 | 429 | 0.42155
428.5 | 0.39535 | 428.5 | 0.42048 | 428.5 | 0.49808 | 428.5 | 0.58744 | 428.5 | 0.42133
428 | 0.39518 | 428 | 0.42056 | 428 | 0.49791 | 428 | 0.58739 | 428 | 0.42117
427.5 | 0.39542 | 427.5 | 0.42029 | 427.5 | 0.49789 | 427.5 | 0.58756 | 427.5 | 0.42101
427 | 0.39554 | 427 | 0.42005 | 427 | 0.49785 | 427 | 0.58792 | 427 | 0.42061
426.5 | 0.3953 | 426.5 | 0.4198 | 426.5 | 0.49776 | 426.5 | 0.58834 | 426.5 | 0.42012
426 | 0.39508 | 426 | 0.41941 | 426 | 0.49759 | 426 | 0.58842 | 426 | 0.41981
425.5 | 0.3947 | 425.5 | 0.41924 | 425.5 | 0.49726 | 425.5 | 0.58883 | 425.5 | 0.41946
425 | 0.39434 | 425 | 0.41882 | 425 | 0.49697 | 425 | 0.58839 | 425 | 0.41932
424.5 | 0.39392 | 424.5 | 0.41861 | 424.5 | 0.49693 | 424.5 | 0.58807 | 424.5 | 0.41907
424 | 0.39298 | 424 | 0.4183 | 424 | 0.49661 | 424 | 0.5874 | 424 | 0.41825
423.5 | 0.39238 | 423.5 | 0.41815 | 423.5 | 0.49698 | 423.5 | 0.58761 | 423.5 | 0.41769
423 | 0.39217 | 423 | 0.41801 | 423 | 0.49705 | 423 | 0.58818 | 423 | 0.41732
422.5 | 0.39165 | 422.5 | 0.41793 | 422.5 | 0.49708 | 422.5 | 0.58874 | 422.5 | 0.41708
422 | 0.39187 | 422 | 0.41784 | 422 | 0.49717 | 422 | 0.58871 | 422 | 0.41705
421.5 | 0.39105 | 421.5 | 0.41742 | 421.5 | 0.49681 | 421.5 | 0.58842 | 421.5 | 0.41618
421 | 0.39098 | 421 | 0.41711 | 421 | 0.49706 | 421 | 0.58808 | 421 | 0.41588
420.5 | 0.39055 | 420.5 | 0.41666 | 420.5 | 0.49716 | 420.5 | 0.58851 | 420.5 | 0.41545
420 | 0.39087 | 420 | 0.41624 | 420 | 0.49623 | 420 | 0.58881 | 420 | 0.41618
419.5 | 0.39037 | 419.5 | 0.41606 | 419.5 | 0.49591 | 419.5 | 0.5889 | 419.5 | 0.41585
419 | 0.38976 | 419 | 0.41518 | 419 | 0.49574 | 419 | 0.58913 | 419 | 0.41557
418.5 | 0.38957 | 418.5 | 0.41486 | 418.5 | 0.49587 | 418.5 | 0.58919 | 418.5 | 0.41569
418 | 0.38955 | 418 | 0.41458 | 418 | 0.49626 | 418 | 0.58971 | 418 | 0.41547
417.5 | 0.38898 | 417.5 | 0.41418 | 417.5 | 0.49659 | 417.5 | 0.58989 | 417.5 | 0.41515
417 | 0.38887 | 417 | 0.41415 | 417 | 0.49654 | 417 | 0.58992 | 417 | 0.41519
416.5 | 0.38868 | 416.5 | 0.4144 | 416.5 | 0.49666 | 416.5 | 0.59029 | 416.5 | 0.41503
416 | 0.38861 | 416 | 0.41459 | 416 | 0.49638 | 416 | 0.59021 | 416 | 0.41502
415.5 | 0.38821 | 415.5 | 0.4141 | 415.5 | 0.49618 | 415.5 | 0.59072 | 415.5 | 0.41448
415 | 0.38764 | 415 | 0.41333 | 415 | 0.49584 | 415 | 0.59111 | 415 | 0.41374
414.5 | 0.38775 | 414.5 | 0.41305 | 414.5 | 0.49613 | 414.5 | 0.59141 | 414.5 | 0.41387
414 | 0.38734 | 414 | 0.41264 | 414 | 0.4963 | 414 | 0.59138 | 414 | 0.41382
413.5 | 0.38726 | 413.5 | 0.41206 | 413.5 | 0.4963 | 413.5 | 0.59192 | 413.5 | 0.41409
413 | 0.38708 | 413 | 0.41198 | 413 | 0.49634 | 413 | 0.59197 | 413 | 0.41405
412.5 | 0.38708 | 412.5 | 0.41194 | 412.5 | 0.49646 | 412.5 | 0.59272 | 412.5 | 0.41409
412 | 0.38739 | 412 | 0.41243 | 412 | 0.49684 | 412 | 0.59237 | 412 | 0.41397
411.5 | 0.3878 | 411.5 | 0.41253 | 411.5 | 0.49736 | 411.5 | 0.59293 | 411.5 | 0.41433
411 | 0.3877 | 411 | 0.41256 | 411 | 0.49728 | 411 | 0.59327 | 411 | 0.41395
410.5 | 0.38811 | 410.5 | 0.41251 | 410.5 | 0.4977 | 410.5 | 0.59401 | 410.5 | 0.41418
410 | 0.388 | 410 | 0.41215 | 410 | 0.49787 | 410 | 0.59441 | 410 | 0.4141
409.5 | 0.38805 | 409.5 | 0.41211 | 409.5 | 0.49842 | 409.5 | 0.59503 | 409.5 | 0.41452
409 | 0.38812 | 409 | 0.41205 | 409 | 0.49922 | 409 | 0.59528 | 409 | 0.41486
408.5 | 0.38831 | 408.5 | 0.4126 | 408.5 | 0.49992 | 408.5 | 0.59673 | 408.5 | 0.4159
408 | 0.38848 | 408 | 0.41273 | 408 | 0.50026 | 408 | 0.5968 | 408 | 0.41557
407.5 | 0.38901 | 407.5 | 0.41288 | 407.5 | 0.50058 | 407.5 | 0.59799 | 407.5 | 0.41592
407 | 0.38872 | 407 | 0.41304 | 407 | 0.50041 | 407 | 0.59822 | 407 | 0.41569
406.5 | 0.38901 | 406.5 | 0.41321 | 406.5 | 0.50119 | 406.5 | 0.59884 | 406.5 | 0.4157
406 | 0.38868 | 406 | 0.41364 | 406 | 0.50161 | 406 | 0.59963 | 406 | 0.4165
405.5 | 0.38894 | 405.5 | 0.4138 | 405.5 | 0.5024 | 405.5 | 0.60042 | 405.5 | 0.41657
405 | 0.38944 | 405 | 0.414 | 405 | 0.50292 | 405 | 0.60119 | 405 | 0.4174
404.5 | 0.39023 | 404.5 | 0.41466 | 404.5 | 0.50375 | 404.5 | 0.60239 | 404.5 | 0.41799
404 | 0.39084 | 404 | 0.41518 | 404 | 0.50449 | 404 | 0.60297 | 404 | 0.41815
403.5 | 0.39096 | 403.5 | 0.41529 | 403.5 | 0.50525 | 403.5 | 0.60373 | 403.5 | 0.41865
403 | 0.39132 | 403 | 0.41593 | 403 | 0.50595 | 403 | 0.60421 | 403 | 0.41929
402.5 | 0.39189 | 402.5 | 0.41595 | 402.5 | 0.50691 | 402.5 | 0.60528 | 402.5 | 0.42015
402 | 0.39202 | 402 | 0.41664 | 402 | 0.50733 | 402 | 0.60653 | 402 | 0.42105
401.5 | 0.39275 | 401.5 | 0.41724 | 401.5 | 0.50782 | 401.5 | 0.60767 | 401.5 | 0.42168
401 | 0.39288 | 401 | 0.4175 | 401 | 0.50811 | 401 | 0.60817 | 401 | 0.42188
400.5 | 0.39367 | 400.5 | 0.41818 | 400.5 | 0.50885 | 400.5 | 0.60922 | 400.5 | 0.42259
400 | 0.39423 | 400 | 0.41854 | 400 | 0.50969 | 400 | 0.60952 | 400 | 0.42259
[6 empty] | -- | -- | -- | --
[6 empty] | -- | -- | -- | --
[6 empty] | -- | -- | -- | --