## Prediction strength and node se
| 实际强度 |  |  | 节点11预测 |  | 相对误差/% |  |  |  | RMSE |  |  | 10 |  |  | 相对误差 |  |  | 9 |  |  | 相对误差 |  |  | 12 |  |  | 误差 |  |  | 4 |  |  | 误差
3d | 7d | 28d | 3 | 7 | 28
0.184 | 0.272 | 0.254 | 0.1840717 | 0.2716758 | 0.2669552 | 0.03894383 | 0.1192 | 5.10047 | 0.03521719 | 0.1161058 | 0.2848782 | 0.1839966 | 0.2664795 | 0.2678123 | 0.001872979 | 2.029608 | 5.437917 | 0.1838289 | 0.2676674 | 0.2773193 | 0.0930034 | 1.592866 | 9.180822 | 0.1838732 | 0.2641927 | 0.2690184 | 0.0689083 | 2.870337 | 5.912773 | 0.1758082 | 0.2588518 | 0.2822174 | 4.452083 | 4.833911 | 11.10921
0.161 | 0.27 | 0.31 | 0.1603922 | 0.2715251 | 0.304933 | 0.377489 | 0.5648556 | 1.634526 |  |  |  | 0.1605878 | 0.277359 | 0.2857518 | 0.2560365 | 2.725569 | 7.822011 | 0.1613289 | 0.2751991 | 0.2780076 | 0.2042717 | 1.925585 | 10.32013 | 0.1611651 | 0.2764804 | 0.3041646 | 0.102523 | 2.400155 | 1.882393 | 0.1678024 | 0.2873686 | 0.3312894 | 4.225081 | 6.432802 | 6.867558
0.188 | 0.361 | 0.35 | 0.1882213 | 0.3604836 | 0.3504059 | 0.1177282 | 0.1430453 | 0.1159636 |  |  |  | 0.1880592 | 0.3601357 | 0.3517716 | 0.03151347 | 0.2394287 | 0.5061737 | 0.1879038 | 0.3604791 | 0.3523201 | 0.05116281 | 0.1442831 | 0.6628805 | 0.1880031 | 0.3600546 | 0.3505444 | 0.001626361 | 0.2618972 | 0.1555431 | 0.1903273 | 0.3262024 | 0.3624448 | 1.23791 | 9.639234 | 3.555663
0.175 | 0.245 | 0.261 | 0.1748913 | 0.251718 | 0.2616368 | 0.06208739 | 2.742047 | 0.2439828 |  |  |  | 0.1749792 | 0.2503404 | 0.2636593 | 0.011875 | 2.179762 | 1.018885 | 0.1749882 | 0.2497207 | 0.2623684 | 0.006717699 | 1.926828 | 0.524306 | 0.1749739 | 0.2505453 | 0.2669411 | 0.01490413 | 2.263372 | 2.276284 | 0.174171 | 0.2702456 | 0.2718897 | 0.4736921 | 10.30431 | 4.172305
0.147 | 0.369 | 0.448 | 0.1494289 | 0.3689582 | 0.4483606 | 1.652335 | 0.01131856 | 0.0804943 |  |  |  | 0.1494305 | 0.3682498 | 0.4510069 | 1.653381 | 0.2033045 | 0.6711868 | 0.1494134 | 0.3687379 | 0.4488023 | 1.64176 | 0.07101994 | 0.1790808 | 0.1492178 | 0.3690023 | 0.4482209 | 1.508718 | 0.0006158916 | 0.04930112 | 0.1630665 | 0.3565848 | 0.4392526 | 10.92958 | 3.36455 | 1.95254
0.173 | 0.396 | 0.604 | 0.1730309 | 0.3961493 | 0.6041815 | 0.01784314 | 0.03771431 | 0.03004439 |  |  |  | 0.1730413 | 0.3958796 | 0.6031527 | 0.02385939 | 0.03041314 | 0.1402854 | 0.1730415 | 0.3957997 | 0.6038729 | 0.02400078 | 0.05058537 | 0.02103751 | 0.1730144 | 0.3959527 | 0.6036857 | 0.008303895 | 0.01195627 | 0.05204147 | 0.1709444 | 0.4106563 | 0.4956001 | 1.188191 | 3.701079 | 17.947
0.193 | 0.345 | 0.411 | 0.1930199 | 0.3452672 | 0.411082 | 0.0102853 | 0.07745016 | 0.01995235 |  |  |  | 0.1929918 | 0.3450413 | 0.4102027 | 0.004223947 | 0.01196907 | 0.1940007 | 0.1929757 | 0.3452324 | 0.4103714 | 0.01258394 | 0.06736975 | 0.1529349 | 0.1930304 | 0.3447879 | 0.4101562 | 0.01576398 | 0.06148766 | 0.2053016 | 0.1931975 | 0.3588153 | 0.3324628 | 0.1023267 | 4.004449 | 19.10882
0.343 | 0.621 | 0.796 | 0.3431209 | 0.6210315 | 0.7962193 | 0.0352445 | 0.005078468 | 0.02755169 |  |  |  | 0.3428985 | 0.62126 | 0.7960924 | 0.02960113 | 0.04186741 | 0.01161236 | 0.3431555 | 0.6209207 | 0.7966446 | 0.04533409 | 0.01277437 | 0.08097676 | 0.3429754 | 0.6212138 | 0.7963946 | 0.007183284 | 0.03442564 | 0.04957283 | 0.3416351 | 0.628889 | 0.8066957 | 0.3979286 | 1.270377 | 1.343676
0.368 | 0.764 | 0.626 | 0.3652574 | 0.7644286 | 0.6260384 | 0.7452787 | 0.05609689 | 0.006130585 |  |  |  | 0.3656949 | 0.7643369 | 0.625577 | 0.6263779 | 0.04410128 | 0.06757258 | 0.3659824 | 0.764145 | 0.625956 | 0.548261 | 0.01897413 | 0.007022465 | 0.3664313 | 0.7640668 | 0.6260171 | 0.4262761 | 0.008736994 | 0.002725377 | 0.3623179 | 0.7675346 | 0.6293873 | 1.544052 | 0.4626454 | 0.54111
0.324 | 0.583 | 0.704 | 0.3241074 | 0.5830836 | 0.7042753 | 0.03313779 | 0.01434527 | 0.03910282 |  |  |  | 0.324048 | 0.5831159 | 0.7048133 | 0.01483021 | 0.01987852 | 0.11553 | 0.323962 | 0.5832483 | 0.7037039 | 0.01172307 | 0.04258478 | 0.04205598 | 0.3239666 | 0.5832712 | 0.7039581 | 0.01030108 | 0.04652538 | 0.005946764 | 0.3211272 | 0.5859458 | 0.7752517 | 0.8866721 | 0.5052806 | 10.12098
0.276 | 0.571 | 0.433 | 0.276281 | 0.571502 | 0.4332445 | 0.1018197 | 0.08791156 | 0.05646485 |  |  |  | 0.2760401 | 0.5709631 | 0.4332765 | 0.01451865 | 0.006460305 | 0.06384981 | 0.2760124 | 0.5709792 | 0.4332823 | 0.004475257 | 0.003637074 | 0.06518743 | 0.275994 | 0.5711568 | 0.4333669 | 0.002174197 | 0.02746168 | 0.08473821 | 0.2781506 | 0.5621617 | 0.4659819 | 0.779206 | 1.547858 | 7.617069
0.365 | 0.971 | 1.723 | 0.3646531 | 0.9689115 | 1.715123 | 0.09504922 | 0.2150879 | 0.4571572 |  |  |  | 0.3679712 | 0.9655505 | 1.710823 | 0.8140176 | 0.5612205 | 0.7067106 | 0.3679464 | 0.9661538 | 1.711088 | 0.8072274 | 0.499098 | 0.6913517 | 0.3653046 | 0.9657334 | 1.711944 | 0.08345511 | 0.542386 | 0.6416641 | 0.3679998 | 0.9580199 | 1.64015 | 0.8218687 | 1.336772 | 4.808496
0.348 | 0.601 | 0.616 | 0.363147 | 0.3856632 | 0.286349 | 4.352597 | 35.82976 | 53.51477 |  |  |  | 0.1896976 | 0.5035267 | 0.5121945 | 45.4892 | 16.21852 | 16.85155 | 0.1561877 | 0.938248 | 0.2935847 | 55.11849 | 56.11447 | 52.34015 | 0.3506254 | 0.6593712 | 0.2715695 | 0.7544109 | 9.712343 | 55.91404 | 0.3406868 | 0.6669908 | 0.5337434 | 2.101486 | 10.98016 | 13.35334
0.317 | 0.643 | 0.697 | 0.3628411 | 0.674051 | 0.3952502 | 14.46092 | 4.829079 | 43.29265 |  |  |  | 0.3557632 | 0.8822368 | 1.255261 | 12.22815 | 37.20635 | 80.09479 | 0.1783017 | 0.9139904 | 0.2800613 | 43.7534 | 42.14469 | 59.81904 | 0.3654282 | 0.9493671 | 1.482613 | 15.27703 | 47.64651 | 112.7135 | 0.3679994 | 0.9521981 | 1.606385 | 16.08814 | 48.0868 | 130.4713
0.454 | 0.809 | 0.839 | 0.3379116 | 0.5927092 | 0.5644928 | 25.57013 | 26.73558 | 32.71838 |  |  |  | 0.3679395 | 0.8077577 | 1.405671 | 18.95605 | 0.1535582 | 67.54125 | 0.3550054 | 0.6969338 | 1.063474 | 21.80497 | 13.85244 | 26.75491 | 0.3660226 | 0.8865711 | 0.8373139 | 19.37829 | 9.588519 | 0.20096 | 0.3679691 | 0.9209854 | 1.211874 | 18.94954 | 13.84244 | 44.44266
0.406 | 0.582 | 0.574 | 0.3425763 | 0.9305974 | 1.585512 | 15.62161 | 59.89647 | 176.2215 |  |  |  | 0.3679957 | 0.9667461 | 1.714455 | 9.360667 | 66.10758 | 198.6855 | 0.350084 | 0.7838677 | 1.05708 | 13.7724 | 34.68517 | 84.16033 | 0.3671205 | 0.9663627 | 1.69954 | 9.576236 | 66.04171 | 196.0872 | 0.3679999 | 0.9593283 | 1.645367 | 9.359638 | 64.83304 | 186.6493
[6 empty] | 3.955781 | 8.210314 | 19.59745 | [6 empty] | 5.594761 | 7.986225 | 23.74555 |  |  |  | 8.618736 | 9.572023 | 15.31264 |  |  |  | 2.952257 | 8.844902 | 23.51462 |  |  |  | 4.596087 | 11.57161 | 29.00382
[6 empty] | 0.0102853 | 0.005078468 | 0.006130585
[6 empty] | 25.57013 | 59.89647 | 176.2215
|  |  |  | 8 |  |  | 相对误差 | [5 empty] | 7 |  |  | 误差 |  |  | 6 |  |  | 误差 |  |  | 5 |  |  | 误差 |  |  | 3 |  |  | 误差
|  |  | 0.1837831 | 0.271282 | 0.2893203 | 0.1178709 | 0.2639764 | 13.90562 |  |  |  | 0.1836279 | 0.2567267 | 0.2931612 | 0.2022203 | 5.615201 | 15.41779 | 0.1784605 | 0.2831029 | 0.2812805 | 3.010575 | 4.081938 | 10.74034 | 0.1848502 | 0.2722614 | 0.264462 | 0.4620739 | 0.09610792 | 4.118916 | 0.1698408 | 0.3052258 | 0.343234 | 7.6952 | 12.21538 | 35.13148
|  |  | 0.1611427 | 0.267377 | 0.2994342 | 0.08863268 | 0.9714873 | 3.408312 |  |  |  | 0.1628122 | 0.2728167 | 0.3240989 | 1.125598 | 1.043231 | 4.548027 | 0.167189 | 0.2746162 | 0.2896151 | 3.844125 | 1.709721 | 6.57577 | 0.1582121 | 0.2873177 | 0.3042119 | 1.73162 | 6.413965 | 1.867125 | 0.1726816 | 0.3090573 | 0.3484058 | 7.255676 | 14.46565 | 12.38895
|  |  | 0.187824 | 0.3602509 | 0.3482108 | 0.09360595 | 0.2075034 | 0.5112048 |  |  |  | 0.1869948 | 0.3251044 | 0.3176383 | 0.5346774 | 9.943387 | 9.246211 | 0.188704 | 0.3538393 | 0.3581635 | 0.3744923 | 1.98358 | 2.332435 | 0.1894243 | 0.3420263 | 0.3839374 | 0.7575862 | 5.255882 | 9.696412 | 0.1825883 | 0.3217938 | 0.3633942 | 2.878577 | 10.86046 | 3.826911
|  |  | 0.1750175 | 0.2479836 | 0.2735565 | 0.01002433 | 1.217792 | 4.810937 |  |  |  | 0.1750797 | 0.2830917 | 0.2832878 | 0.04551738 | 15.54764 | 8.539395 | 0.1742742 | 0.2489941 | 0.2979244 | 0.4147288 | 1.630229 | 14.14727 | 0.1713606 | 0.2791584 | 0.2931369 | 2.079648 | 13.9422 | 12.31299 | 0.174677 | 0.2627608 | 0.2549896 | 0.1845792 | 7.249304 | 2.302833
|  |  | 0.1518972 | 0.3654592 | 0.457192 | 3.331459 | 0.9595767 | 2.051783 |  |  |  | 0.1516006 | 0.38418 | 0.4518685 | 3.129671 | 4.11381 | 0.8634975 | 0.1537987 | 0.3734477 | 0.4149865 | 4.624993 | 1.205347 | 7.369078 | 0.1581529 | 0.3502536 | 0.4577501 | 7.58699 | 5.080322 | 2.176371 | 0.1470289 | 0.2485601 | 0.2595946 | 0.01965336 | 32.63953 | 42.05478
|  |  | 0.1725738 | 0.4000707 | 0.5950686 | 0.2463356 | 1.027946 | 1.478717 |  |  |  | 0.1733626 | 0.3841127 | 0.6079674 | 0.2095767 | 3.001834 | 0.6568619 | 0.1716315 | 0.3900735 | 0.6212255 | 0.7910202 | 1.496586 | 2.851899 | 0.1662394 | 0.4085269 | 0.5918896 | 3.907841 | 3.16335 | 2.005027 | 0.1839322 | 0.393899 | 0.4159939 | 6.319201 | 0.5305574 | 31.12684
|  |  | 0.1925585 | 0.350602 | 0.3853191 | 0.2287757 | 1.623759 | 6.248397 |  |  |  | 0.1925156 | 0.3491163 | 0.3781493 | 0.2509943 | 1.193132 | 7.992874 | 0.1933385 | 0.3477183 | 0.3545394 | 0.1753784 | 0.7879234 | 13.73737 | 0.1974777 | 0.3377439 | 0.3327663 | 2.320026 | 2.103229 | 19.03497 | 0.1947096 | 0.3373275 | 0.3740249 | 0.885806 | 2.223924 | 8.996371
|  |  | 0.3435691 | 0.6209387 | 0.795901 | 0.1659046 | 0.009872191 | 0.01244339 |  |  |  | 0.3420001 | 0.6296033 | 0.7880349 | 0.2915127 | 1.385388 | 1.000638 | 0.3365302 | 0.6281407 | 0.8099448 | 1.886225 | 1.149872 | 1.751856 | 0.3429454 | 0.6203741 | 0.7973118 | 0.01592883 | 0.1007853 | 0.164805 | 0.3495008 | 0.6170375 | 0.7867171 | 1.895271 | 0.6380914 | 1.166197
|  |  | 0.3640963 | 0.7658529 | 0.6198194 | 1.060786 | 0.2425205 | 0.9873172 |  |  |  | 0.3643588 | 0.7641087 | 0.6267079 | 0.9894551 | 0.01422331 | 0.1130865 | 0.3488191 | 0.7726401 | 0.6742589 | 5.212201 | 1.130907 | 7.709096 | 0.3654556 | 0.7595057 | 0.624703 | 0.6914078 | 0.588259 | 0.2071954 | 0.361039 | 0.7552183 | 0.6353813 | 1.891588 | 1.149441 | 1.498604
|  |  | 0.324434 | 0.5796275 | 0.7153592 | 0.1339364 | 0.5784694 | 1.613521 |  |  |  | 0.323873 | 0.5929831 | 0.6931601 | 0.03920552 | 1.712368 | 1.539753 | 0.337182 | 0.5721064 | 0.6593001 | 4.068504 | 1.868535 | 6.34942 | 0.3236307 | 0.5884063 | 0.7032715 | 0.1139952 | 0.9273321 | 0.1034749 | 0.313013 | 0.6308719 | 0.7305746 | 3.391051 | 8.211308 | 3.774799
|  |  | 0.2761992 | 0.5702454 | 0.4407884 | 0.07218672 | 0.1321501 | 1.798718 |  |  |  | 0.2766545 | 0.5600535 | 0.470102 | 0.237154 | 1.917074 | 8.56859 | 0.2780735 | 0.5654639 | 0.4310469 | 0.7512659 | 0.9695422 | 0.451051 | 0.2741538 | 0.572973 | 0.4481664 | 0.6689199 | 0.3455306 | 3.502626 | 0.2801811 | 0.5300765 | 0.5178999 | 1.514885 | 7.166995 | 19.60737
|  |  | 0.3640636 | 0.9665323 | 1.711591 | 0.256555 | 0.4601119 | 0.6621722 |  |  |  | 0.3643168 | 0.9506907 | 1.714482 | 0.1871878 | 2.091583 | 0.4943535 | 0.3678771 | 0.9588929 | 1.679223 | 0.7882521 | 1.246871 | 2.540761 | 0.3679888 | 0.9683574 | 1.716739 | 0.8188382 | 0.2721564 | 0.3633555 | 0.3679858 | 0.9578541 | 1.649121 | 0.8180182 | 1.353847 | 4.287828
|  |  | 0.2427066 | 0.3833515 | 0.3858603 | 30.25672 | 36.2144 | 37.36034 |  |  |  | 0.3645675 | 0.876341 | 0.3393653 | 4.760771 | 45.81381 | 44.90822 | 0.3635753 | 0.9655862 | 0.6176242 | 4.475668 | 60.66326 | 0.2636735 | 0.2011132 | 0.3292412 | 0.3223547 | 42.20884 | 45.21777 | 47.66969 | 0.3573531 | 0.7483285 | 0.7312474 | 2.687677 | 24.51389 | 18.70899
|  |  | 0.2052743 | 0.4894797 | 0.5979539 | 35.2447 | 23.87563 | 14.21034 |  |  |  | 0.3603442 | 0.7117036 | 0.8107273 | 13.67325 | 10.68485 | 16.31668 | 0.3674549 | 0.9691487 | 1.209522 | 15.91637 | 50.72297 | 73.53263 | 0.3678377 | 0.9631323 | 1.487436 | 16.03712 | 49.7873 | 113.4055 | 0.3623848 | 0.8386475 | 1.162007 | 14.31697 | 30.42729 | 66.71543
|  |  | 0.2873895 | 0.9125466 | 1.625109 | 36.69835 | 12.79934 | 93.69592 |  |  |  | 0.3405152 | 0.6585469 | 1.462275 | 24.99664 | 18.59742 | 74.28789 | 0.3678485 | 0.9580992 | 1.670222 | 18.97611 | 18.43006 | 99.07294 | 0.366551 | 0.815073 | 0.7255137 | 19.2619 | 0.7506797 | 13.52637 | 0.3671958 | 0.9137738 | 1.366568 | 19.11986 | 12.95103 | 62.88062
|  |  | 0.3652954 | 0.9694854 | 1.719757 | 10.02576 | 66.57824 | 199.6093 |  |  |  | 0.3603117 | 0.966939 | 1.722685 | 11.25328 | 66.14072 | 200.1194 | 0.3678998 | 0.9607966 | 1.684718 | 9.384285 | 65.08533 | 193.5049 | 0.3679953 | 0.9696334 | 1.715336 | 9.360775 | 66.60368 | 198.839 | 0.3672467 | 0.9202285 | 1.44524 | 9.54514 | 58.11487 | 151.7841
[6 empty] | 7.376976 | 9.197673 | 23.89781 | [6 empty] | 3.87042 | 11.80098 | 24.66333 |  |  |  | 4.668387 | 13.38517 | 27.68315 |  |  |  | 6.75147 | 12.54053 | 26.81211 |  |  |  | 5.026197 | 14.04447 | 29.14075
|  |  |  | 2 |  |  | 误差
|  |  | 0.16325 | 0.3091309 | 0.348266 | 11.27716 | 13.65106 | 37.1126 | [5 empty] | 3 | 7 | 28 |  | RMSE
|  |  | 0.1689757 | 0.3192284 | 0.3626442 | 4.953823 | 18.23274 | 16.98201 |  |  |  |  | 2 | 7.207781 | 16.93408 | 37.81255 | 20.65147 | 1.678858
|  |  | 0.1781074 | 0.3331245 | 0.3824437 | 5.262028 | 7.721754 | 9.269631 |  |  |  |  | 3 | 5.026197 | 14.04447 | 29.14075 | 16.07047 | 1.678858
|  |  | 0.1701215 | 0.3235895 | 0.3626056 | 2.787701 | 32.07736 | 38.92936 |  |  |  |  | 4 | 4.596087 | 11.57161 | 29.00382 | 15.05717 | 1.678858
|  |  | 0.1617056 | 0.3061327 | 0.3439758 | 10.0038 | 17.03721 | 23.21968 |  |  |  |  | 5 | 6.75147 | 12.54053 | 26.81211 | 15.36804 | 1.678858
|  |  | 0.1816037 | 0.3486118 | 0.3784865 | 4.973227 | 11.96671 | 37.33668 |  |  |  |  | 6 | 4.668387 | 13.38517 | 27.68315 | 15.24557 | 1.678858
|  |  | 0.1917601 | 0.3511847 | 0.4081855 | 0.6424283 | 1.792671 | 0.684784 |  |  |  |  | 7 | 3.87042 | 11.80098 | 24.66333 | 13.44491 | 1.678858
|  |  | 0.346597 | 0.6198307 | 0.7989759 | 1.048675 | 0.1882967 | 0.3738622 |  |  |  |  | 8 | 7.376976 | 9.197673 | 23.89781 | 13.49082 | 1.678858
|  |  | 0.3534696 | 0.7607171 | 0.7115689 | 3.948477 | 0.4296993 | 13.66916 |  |  |  |  | 9 | 8.618736 | 9.572023 | 15.31264 | 11.1678 | 1.678858
|  |  | 0.3217901 | 0.6217818 | 0.5743469 | 0.6820628 | 6.652102 | 18.41663 |  |  |  |  | 10 | 5.594761 | 7.986225 | 23.74555 | 12.44218 | 1.678858
|  |  | 0.2817034 | 0.521702 | 0.5024233 | 2.066441 | 8.633622 | 16.0331 |  |  |  |  | 11 | 3.955781 | 8.210314 | 19.59745 | 10.58785 | 1.678858
|  |  | 0.3679992 | 0.9699916 | 1.664963 | 0.8217109 | 0.1038513 | 3.368373 |  |  |  |  | 12 | 2.952257 | 8.844902 | 23.51462 | 11.77059 | 1.678858
|  |  | 0.2697241 | 0.5004506 | 0.4842808 | 22.49306 | 16.73035 | 21.38298 | [5 empty] | 2.952257 | 7.986225 | 15.31264 | 10.58785 | 1.678858
|  |  | 0.3679125 | 0.9592601 | 1.35657 | 16.06071 | 49.18509 | 94.62979 | [5 empty] | 5.510805 | 11.28073 | 25.56216
|  |  | 0.3679981 | 0.9698834 | 1.611244 | 18.94316 | 19.88669 | 92.0434
|  |  | 0.3679983 | 0.9699385 | 1.61609 | 9.360034 | 66.65609 | 181.5487
[6 empty] | 7.207781 | 16.93408 | 37.81255